## Sheet1
| Cell | Cycle | R0 | R1 | C1 | C2 | RG2 | Current | R2 | Pt load | I/C ratio | Io EW | Pt/C ratio | Pt(SUP1) | Pt(SUP2) | PtCo(SUP1) | UPL | Voltage | ECSA | C_dl
0 | 1 | 0 | 19.36242 | 102.0338 | 5.462202e-05 | 8.230751e-06 | 118.0766 | 0.1 | 211.2344 | 0.3839 | 0.5 | 790 | 50 | 1 | 0 | 0 | 0.95 | 0.8312254 | 516.5931 | 45.47917
1 | 1 | 10000 | 16.08811 | 102.0338 | 4.747438e-05 | 1.448837e-05 | 341.7893 | 0.1 | 236.1497 | 0.3839 | 0.5 | 790 | 50 | 1 | 0 | 0 | 0.95 | 0.8291389 | 420.9361 | 42.27708
2 | 1 | 1000 | 15.87615 | 102.0338 | 5.533219e-05 | 1.269024e-05 | 328.007 | 0.1 | 240.4841 | 0.3839 | 0.5 | 790 | 50 | 1 | 0 | 0 | 0.95 | 0.8363039 | 506.3091 | 44.15833
3 | 1 | 30000 | 16.62093 | 102.0338 | 4.077546e-05 | 1.484675e-05 | 346.7071 | 0.1 | 226.9952 | 0.3839 | 0.5 | 790 | 50 | 1 | 0 | 0 | 0.95 | 0.8178573 | 362.5714 | 40.03583
4 | 1 | 5000 | 16.25638 | 102.0338 | 4.719555e-05 | 1.373402e-05 | 340.811 | 0.1 | 222.7815 | 0.3839 | 0.5 | 790 | 50 | 1 | 0 | 0 | 0.95 | 0.8330017 | 454.5704 | 43.4
5 | 2 | 0 | 23.38043 | 128.3681 | 4.244854e-05 | 8.931639e-05 | 251.8385 | 0.1 | 333.7262 | 0.3793 | 0.8 | 790 | 50 | 1 | 0 | 0 | 0.95 | 0.8404291 | 527.2489 | 47.27917
6 | 2 | 10000 | 25.96596 | 108.594 | 3.474592e-05 | 9.239602e-05 | 258.7307 | 0.1 | 396.2009 | 0.3793 | 0.8 | 790 | 50 | 1 | 0 | 0 | 0.95 | 0.8278833 | 406.4782 | 45.09167
7 | 2 | 1000 | 24.241 | 145.0892 | 5.24937e-05 | 2.618162e-05 | 92.07496 | 0.1 | 326.1506 | 0.3793 | 0.8 | 790 | 50 | 1 | 0 | 0 | 0.95 | 0.8408017 | 504.7462 | 46.9125
8 | 2 | 30000 | 28.44736 | 105.0813 | 3.15364e-05 | 8.02496e-05 | 246.832 | 0.1 | 419.2204 | 0.3793 | 0.8 | 790 | 50 | 1 | 0 | 0 | 0.95 | 0.8141583 | 317.2454 | 43.47917
9 | 2 | 5000 | 25.43635 | 114.7801 | 3.706523e-05 | 9.226303e-05 | 253.0558 | 0.1 | 375.0736 | 0.3793 | 0.8 | 790 | 50 | 1 | 0 | 0 | 0.95 | 0.8342427 | 448.5631 | 44.94167
10 | 3 | 0 | 29.40044 | 85.09633 | 4.233371e-05 | 7.917319e-05 | 66.32607 | 0.1 | 331.6598 | 0.381 | 1.2 | 790 | 50 | 1 | 0 | 0 | 0.95 | 0.8500982 | 521.6852 | 47.37917
11 | 3 | 10000 | 26.82618 | 85.524 | 3.593123e-05 | 4.68565e-05 | 19.26822 | 0.1 | 399.9947 | 0.381 | 1.2 | 790 | 50 | 1 | 0 | 0 | 0.95 | 0.8326725 | 370.4588 | 44.52917
12 | 3 | 1000 | 28.92096 | 90.5512 | 3.984171e-05 | 7.917319e-05 | 62.98694 | 0.1 | 345.5439 | 0.381 | 1.2 | 790 | 50 | 1 | 0 | 0 | 0.95 | 0.8470472 | 636.87 | 25.41667
13 | 3 | 30000 | 30.41465 | 164.1584 | 3.39266e-05 | 6.760167e-05 | 62.59122 | 0.1 | 368.6314 | 0.381 | 1.2 | 790 | 50 | 1 | 0 | 0 | 0.95 | 0.8128241 | 282.5593 | 42.45
14 | 3 | 5000 | 29.43881 | 106.3125 | 3.616037e-05 | 0.000131636 | 58.39606 | 0.1 | 354.6547 | 0.381 | 1.2 | 790 | 50 | 1 | 0 | 0 | 0.95 | 0.8391106 | 416.9354 | 45.0875
15 | 10 | 0 | 15.4809 | 96.09528 | 6.493259e-05 | 2.377134e-05 | 227.2611 | 0.1 | 444.6622 | 0.3863 | 0.5 | 790 | 50 | 1 | 0 | 0 | 1.15 | 0.8347432 | 512.1778 | 44.94583
16 | 10 | 10000 | 19.49737 | 107.3985 | 2.751684e-05 | 1.357375e-05 | 101.7724 | 0.1 | 456.7303 | 0.3863 | 0.5 | 790 | 50 | 1 | 0 | 0 | 1.15 | 0.805355 | 223.7648 | 46.10833
17 | 10 | 1000 | 15.4208 | 102.0338 | 4.051498e-05 | 2.791749e-05 | 155.3507 | 0.1 | 326.0801 | 0.3863 | 0.5 | 790 | 50 | 1 | 0 | 0 | 1.15 | 0.8294758 | 423.3653 | 43.65833
18 | 10 | 30000 | 20.71399 | 65.87776 | 2.116231e-05 | 1.612435e-05 | 63.73703 | 0.1 | 504.5755 | 0.3863 | 0.5 | 790 | 50 | 1 | 0 | 0 | 1.15 | 0.7939285 | 160.4013 | 48.1375
19 | 10 | 5000 | 35.28912 | 157.0444 | 3.21126e-05 | 3.533454e-05 | 130.6978 | 0.1 | 392.7289 | 0.3863 | 0.5 | 790 | 50 | 1 | 0 | 0 | 1.15 | 0.4844104 | 277.4841 | 44.15833
20 | 11 | 0 | 19.20721 | 131.0332 | 4.218655e-05 | 8.439193e-05 | 250.9265 | 0.1 | 329.1783 | 0.3816 | 0.8 | 790 | 50 | 1 | 0 | 0 | 1.15 | 0.8378234 | 539.6863 | 46.03333
21 | 11 | 10000 | 23.34598 | 82.72553 | 2.294886e-05 | 2.90504e-05 | 41.73894 | 0.1 | 491.353 | 0.3816 | 0.8 | 790 | 50 | 1 | 0 | 0 | 1.15 | 0.7812462 | 192.2782 | 48.59167
22 | 11 | 1000 | 23.04587 | 113.7845 | 3.448352e-05 | 0.0001004434 | 209.899 | 0.1 | 390.4795 | 0.3816 | 0.8 | 790 | 50 | 1 | 0 | 0 | 1.15 | 0.8291985 | 412.579 | 46.47083
23 | 11 | 30000 | 26.71922 | 58.3652 | 2.06033e-05 | 4.760551e-05 | 24.31444 | 0.1 | 567.2304 | 0.3816 | 0.8 | 790 | 50 | 1 | 0 | 0 | 1.15 | 0.745044 | 152.1729 | 50.00417
24 | 11 | 5000 | 27.49225 | 93.56957 | 2.541955e-05 | 9.082544e-05 | 147.487 | 0.1 | 454.0727 | 0.3816 | 0.8 | 790 | 50 | 1 | 0 | 0 | 1.15 | 0.8010687 | 241.6085 | 47.34167
25 | 12 | 0 | 28.87832 | 92.44411 | 4.304087e-05 | 7.917319e-05 | 65.24767 | 0.1 | 329.9175 | 0.381 | 1.2 | 790 | 50 | 1 | 0 | 0 | 1.15 | 0.8485575 | 519.0608 | 46.99167
26 | 12 | 10000 | 28.36197 | 46.02201 | 1.944259e-05 | 5.857929e-05 | 11.28737 | 0.1 | 679.042 | 0.381 | 1.2 | 790 | 50 | 1 | 0 | 0 | 1.15 | 0.7474339 | 174.0125 | 48.55417
27 | 12 | 1000 | 29.60605 | 156.7864 | 3.72982e-05 | 9.429975e-05 | 59.42619 | 0.1 | 341.4109 | 0.381 | 1.2 | 790 | 50 | 1 | 0 | 0 | 1.15 | 0.8255731 | 369.4438 | 45.20417
28 | 12 | 30000 | 30.76654 | 89.64951 | 3.679798e-05 | 0.0001601135 | 10.92661 | 0.1 | 348.8379 | 0.381 | 1.2 | 790 | 50 | 1 | 0 | 0 | 1.15 | 0.6060757 | 137.3839 | 50.2375
29 | 12 | 5000 | 29.99097 | 102.0338 | 3.044688e-05 | 4.961044e-05 | 44.31848 | 0.1 | 426.3244 | 0.381 | 1.2 | 790 | 50 | 1 | 0 | 0 | 1.15 | 0.8058331 | 225.0359 | 46.5125
30 | 13 | 0 | 31.108 | 159.8577 | 8.718722e-05 | 6.078259e-05 | 51.08275 | 0.1 | 266.6566 | 0.3846 | 1.2 | 720 | 50 | 1 | 0 | 0 | 0.95 | 0.8430903 | 516.0917 | 49.37083
31 | 13 | 10000 | 30.66714 | 143.9872 | 6.721822e-05 | 3.666069e-05 | 53.64877 | 0.1 | 351.2478 | 0.3846 | 1.2 | 720 | 50 | 1 | 0 | 0 | 0.95 | 0.8232147 | 373.2634 | 45.44167
32 | 13 | 1000 | 30.49122 | 117.4182 | 0.0001119119 | 5.109365e-05 | 50.78914 | 0.1 | 333.265 | 0.3846 | 1.2 | 720 | 50 | 1 | 0 | 0 | 0.95 | 0.8395815 | 495.9911 | 48.94583
33 | 13 | 30000 | 30.7302 | 68.52892 | 2.728878e-05 | 5.221795e-05 | 9.626533 | 0.1 | 503.0424 | 0.3846 | 1.2 | 720 | 50 | 1 | 0 | 0 | 0.95 | 0.7978755 | 247.4096 | 44.01667
34 | 13 | 5000 | 30.68418 | 56.52325 | 6.721822e-05 | 3.455311e-05 | 57.7009 | 0.1 | 417.1058 | 0.3846 | 1.2 | 720 | 50 | 1 | 0 | 0 | 0.95 | 0.830608 | 414.726 | 48.87917
35 | 14 | 0 | 29.40044 | 85.09633 | 4.233371e-05 | 7.917319e-05 | 66.32607 | 0.1 | 331.6598 | 0.381 | 1.2 | 790 | 50 | 1 | 0 | 0 | 0.95 | 0.8500982 | 521.6852 | 47.37917
36 | 14 | 10000 | 26.82618 | 85.524 | 3.593123e-05 | 4.68565e-05 | 19.26822 | 0.1 | 399.9947 | 0.381 | 1.2 | 790 | 50 | 1 | 0 | 0 | 0.95 | 0.8326725 | 370.4588 | 44.52917
37 | 14 | 1000 | 28.92096 | 90.5512 | 3.984171e-05 | 7.917319e-05 | 62.98694 | 0.1 | 345.5439 | 0.381 | 1.2 | 790 | 50 | 1 | 0 | 0 | 0.95 | 0.8470472 | 636.87 | 25.41667
38 | 14 | 30000 | 30.41465 | 164.1584 | 3.39266e-05 | 6.760167e-05 | 62.59122 | 0.1 | 368.6314 | 0.381 | 1.2 | 790 | 50 | 1 | 0 | 0 | 0.95 | 0.8128241 | 282.5593 | 42.45
39 | 14 | 5000 | 29.43881 | 106.3125 | 3.616037e-05 | 0.000131636 | 58.39606 | 0.1 | 354.6547 | 0.381 | 1.2 | 790 | 50 | 1 | 0 | 0 | 0.95 | 0.8391106 | 416.9354 | 45.0875
40 | 15 | 0 | 32.48294 | 106.2133 | 4.39062e-05 | 0.0001458319 | 69.87752 | 0.1 | 314.3599 | 0.3884 | 1.2 | 830 | 50 | 1 | 0 | 0 | 0.95 | 0.8462913 | 494.3424 | 44.4125
41 | 15 | 10000 | 33.00433 | 174.0051 | 4.485624e-05 | 8.885282e-05 | 65.15677 | 0.1 | 313.2637 | 0.3884 | 1.2 | 830 | 50 | 1 | 0 | 0 | 0.95 | 0.8296752 | 379.4059 | 44.16667
42 | 15 | 1000 | 32.3336 | 119.9847 | 4.437607e-05 | 0.0001335187 | 67.89375 | 0.1 | 327.5524 | 0.3884 | 1.2 | 830 | 50 | 1 | 0 | 0 | 0.95 | 0.8429088 | 479.6799 | 46.18333
43 | 15 | 30000 | 31.88275 | 92.99008 | 3.600582e-05 | 4.295248e-05 | 19.05561 | 0.1 | 424.1217 | 0.3884 | 1.2 | 830 | 50 | 1 | 0 | 0 | 0.95 | 0.814688 | 290.6414 | 44.325
44 | 15 | 5000 | 32.80811 | 127.9182 | 4.150712e-05 | 0.0001250315 | 66.24437 | 0.1 | 341.7678 | 0.3884 | 1.2 | 830 | 50 | 1 | 0 | 0 | 0.95 | 0.8359356 | 421.3823 | 43.99167
45 | 16 | 0 | 32.93146 | 128.4928 | 4.810161e-05 | 0.000138052 | 67.33035 | 0.1 | 318.4895 | 0.3896 | 1.2 | 980 | 50 | 1 | 0 | 0 | 0.95 | 0.8367221 | 505.4152 | 51.2375
46 | 16 | 10000 | 33.22824 | 66.97806 | 6.721822e-05 | 3.345615e-05 | 61.69327 | 0.1 | 439.193 | 0.3896 | 1.2 | 980 | 50 | 1 | 0 | 0 | 0.95 | 0.8171758 | 360.2441 | 48.4875
47 | 16 | 1000 | 32.64199 | 182.591 | 5.410822e-05 | 9.975909e-05 | 63.6414 | 0.1 | 280.1693 | 0.3896 | 1.2 | 980 | 50 | 1 | 0 | 0 | 0.95 | 0.8348916 | 491.6791 | 50.6625
48 | 16 | 30000 | 34.02974 | 102.0338 | 5.426787e-05 | 3.458863e-05 | 42.58156 | 0.1 | 327.9191 | 0.3896 | 1.2 | 980 | 50 | 1 | 0 | 0 | 0.95 | 0.7916785 | 225.8568 | 48.71667
49 | 16 | 5000 | 32.7403 | 102.0338 | 7.105956e-05 | 5.708394e-05 | 63.37323 | 0.1 | 286.6565 | 0.3896 | 1.2 | 980 | 50 | 1 | 0 | 0 | 0.95 | 0.8253481 | 417.6049 | 48.7125
50 | 17 | 0 | 31.83879 | 102.0338 | 6.816308e-05 | 7.92499e-05 | 47.1769 | 0.1 | 211.6377 | 0.3862 | 1.2 | 720 | 50 | 1 | 0 | 0 | 1.15 | 0.846793 | 518.3838 | 51.0125
51 | 17 | 10000 | 31.83256 | 179.2007 | 2.928632e-05 | 6.441026e-05 | 20.92461 | 0.1 | 587.2557 | 0.3862 | 1.2 | 720 | 50 | 1 | 0 | 0 | 1.15 | 0.7071728 | 136.3105 | 51.32917
52 | 17 | 1000 | 31.58607 | 173.5842 | 0.0001045009 | 3.645136e-05 | 49.87585 | 0.1 | 327.3786 | 0.3862 | 1.2 | 720 | 50 | 1 | 0 | 0 | 1.15 | 0.8194966 | 352.0965 | 49.24583
53 | 17 | 30000 | 32.87143 | 102.0338 | 3.73826e-05 | 0.0001265804 | 22.34892 | 0.1 | 680.9677 | 0.3862 | 1.2 | 720 | 50 | 1 | 0 | 0 | 1.15 | 0.6477361 | 132.1451 | 53.34583
54 | 17 | 5000 | 31.91056 | 163.9607 | 2.875928e-05 | 5.195115e-05 | 28.09265 | 0.1 | 486.0578 | 0.3862 | 1.2 | 720 | 50 | 1 | 0 | 0 | 1.15 | 0.763417 | 194.7688 | 47.56667
55 | 18 | 0 | 28.87832 | 92.44411 | 4.304087e-05 | 7.917319e-05 | 65.24767 | 0.1 | 329.9175 | 0.381 | 1.2 | 790 | 50 | 1 | 0 | 0 | 1.15 | 0.8485575 | 519.0608 | 46.99167
56 | 18 | 10000 | 28.36197 | 46.02201 | 1.944259e-05 | 5.857929e-05 | 11.28737 | 0.1 | 679.042 | 0.381 | 1.2 | 790 | 50 | 1 | 0 | 0 | 1.15 | 0.7474339 | 174.0125 | 48.55417
57 | 18 | 1000 | 29.60605 | 156.7864 | 3.72982e-05 | 9.429975e-05 | 59.42619 | 0.1 | 341.4109 | 0.381 | 1.2 | 790 | 50 | 1 | 0 | 0 | 1.15 | 0.8255731 | 369.4438 | 45.20417
58 | 18 | 30000 | 30.76654 | 89.64951 | 3.679798e-05 | 0.0001601135 | 10.92661 | 0.1 | 348.8379 | 0.381 | 1.2 | 790 | 50 | 1 | 0 | 0 | 1.15 | 0.6060757 | 137.3839 | 50.2375
59 | 18 | 5000 | 29.99097 | 102.0338 | 3.044688e-05 | 4.961044e-05 | 44.31848 | 0.1 | 426.3244 | 0.381 | 1.2 | 790 | 50 | 1 | 0 | 0 | 1.15 | 0.8058331 | 225.0359 | 46.5125
60 | 19 | 0 | 33.23896 | 93.35339 | 4.579511e-05 | 7.917319e-05 | 73.20143 | 0.1 | 344.0583 | 0.4162 | 1.2 | 830 | 50 | 1 | 0 | 0 | 1.15 | 0.8428592 | 484.5472 | 53.43333
61 | 19 | 10000 | 33.58119 | 48.53454 | 2.197697e-05 | 7.852657e-05 | 10.9972 | 0.1 | 621.4807 | 0.4162 | 1.2 | 830 | 50 | 1 | 0 | 0 | 1.15 | 0.7454597 | 135.2204 | 54.27917
62 | 19 | 1000 | 34.4761 | 163.9724 | 4.680412e-05 | 0.0001071677 | 68.83065 | 0.1 | 331.96 | 0.4162 | 1.2 | 830 | 50 | 1 | 0 | 0 | 1.15 | 0.8274761 | 381.9839 | 51.75
63 | 19 | 30000 | 36.95964 | 102.0338 | 4.416422e-05 | 8.051164e-05 | 175.6604 | 0.1 | 567.3239 | 0.4162 | 1.2 | 830 | 50 | 1 | 0 | 0 | 1.15 | 0.6571339 | 103.5376 | 54.2125
64 | 19 | 5000 | 32.70914 | 57.82429 | 2.494276e-05 | 4.932634e-05 | 13.69996 | 0.1 | 540.9331 | 0.4162 | 1.2 | 830 | 50 | 1 | 0 | 0 | 1.15 | 0.7860549 | 194.9627 | 52.17917
65 | 20 | 0 | 32.81023 | 144.1261 | 4.910287e-05 | 0.000115201 | 61.98155 | 0.1 | 299.2543 | 0.3717 | 1.2 | 980 | 50 | 1 | 0 | 0 | 1.15 | 0.8362662 | 512.1468 | 50.50833
66 | 20 | 10000 | 31.68201 | 76.98141 | 2.385171e-05 | 8.017725e-05 | 7.629741 | 0.1 | 609.5582 | 0.3717 | 1.2 | 980 | 50 | 1 | 0 | 0 | 1.15 | 0.7074033 | 155.7143 | 49.2375
67 | 20 | 1000 | 33.01672 | 96.63647 | 6.721822e-05 | 2.992379e-05 | 60.35383 | 0.1 | 416.4982 | 0.3717 | 1.2 | 980 | 50 | 1 | 0 | 0 | 1.15 | 0.812313 | 345.9894 | 48.55417
68 | 20 | 30000 | 43.41775 | 102.0338 | 7.056028e-05 | 6.67554e-05 | 155.3507 | 0.1 | 616.133 | 0.3717 | 1.2 | 980 | 50 | 1 | 0 | 0 | 1.15 | 0.6437701 | 118.3573 | 56.44583
69 | 20 | 5000 | 33.84298 | 185.0531 | 2.987371e-05 | 4.753619e-05 | 155.3507 | 0.1 | 424.7762 | 0.3717 | 1.2 | 980 | 50 | 1 | 0 | 0 | 1.15 | 0.7534879 | 233.6393 | 44.71667
70 | 21 | 0 | 23.58416 | 111.3085 | 3.358164e-05 | 7.942066e-05 | 198.3048 | 0.1 | 325.9058 | 0.378 | 0.8 | 790 | 60 | 0 | 1 | 0 | 0.95 | 0.8443916 | 503.6045 | 30.51125
71 | 21 | 10000 | 30.21611 | 100.494 | 2.594517e-05 | 8.849172e-05 | 124.4523 | 0.1 | 380.2603 | 0.378 | 0.8 | 790 | 60 | 0 | 1 | 0 | 0.95 | 0.8240768 | 335.8413 | 27.37417
72 | 21 | 1000 | 26.0127 | 94.83025 | 2.985878e-05 | 9.216474e-05 | 161.6317 | 0.1 | 353.1048 | 0.378 | 0.8 | 790 | 60 | 0 | 1 | 0 | 0.95 | 0.8396862 | 449.0624 | 28.56792
73 | 21 | 30000 | 32.41428 | 125.6984 | 2.445304e-05 | 6.749024e-05 | 107.2254 | 0.1 | 370.2054 | 0.378 | 0.8 | 790 | 60 | 0 | 1 | 0 | 0.95 | 0.8135168 | 263.7867 | 26.24708
74 | 21 | 5000 | 28.09901 | 93.56022 | 2.688109e-05 | 8.56398e-05 | 157.5765 | 0.1 | 376.861 | 0.378 | 0.8 | 790 | 60 | 0 | 1 | 0 | 0.95 | 0.8315494 | 378.2793 | 27.35083
75 | 22 | 0 | 18.58942 | 102.0338 | 6.681286e-05 | 5.242098e-06 | 248.7872 | 0.1 | 383.5193 | 0.3995 | 0.8 | 790 | 50 | 0 | 1 | 0 | 0.95 | 0.8136355 | 593.1444 | 50.1125
76 | 22 | 10000 | 16.92669 | 107.7646 | 5.304395e-05 | 2.409153e-05 | 174.7271 | 0.1 | 498.4872 | 0.3995 | 0.8 | 790 | 50 | 0 | 1 | 0 | 0.95 | 0.8054466 | 338.9066 | 45.61667
77 | 22 | 1000 | 14.62177 | 102.0338 | 5.189399e-05 | 7.700387e-06 | 279.6707 | 0.1 | 348.8379 | 0.3995 | 0.8 | 790 | 50 | 0 | 1 | 0 | 0.95 | 0.8185515 | 500.3111 | 50.65
78 | 22 | 30000 | 33.03481 | 111.7015 | 2.572972e-05 | 8.634036e-05 | 105.5296 | 0.1 | 443.1948 | 0.3995 | 0.8 | 790 | 50 | 0 | 1 | 0 | 0.95 | 0.7908463 | 213.7507 | 60.55417
79 | 22 | 5000 | 14.8937 | 122.6969 | 5.63526e-05 | 2.547229e-05 | 215.5004 | 0.1 | 487.9738 | 0.3995 | 0.8 | 790 | 50 | 0 | 1 | 0 | 0.95 | 0.8109168 | 389.8254 | 46.68333
80 | 23 | 0 | 23.73415 | 108.53 | 5.057708e-05 | 9.461763e-05 | 259.8981 | 0.1 | 298.8074 | 0.3754 | 0.8 | 790 | 40 | 0 | 1 | 0 | 0.95 | 0.8563051 | 607.9588 | 52.28333
81 | 23 | 10000 | 26.66686 | 134.0282 | 5.061792e-05 | 3.482081e-05 | 56.61374 | 0.1 | 327.3089 | 0.3754 | 0.8 | 790 | 40 | 0 | 1 | 0 | 0.95 | 0.8369037 | 384.8693 | 48.6375
82 | 23 | 1000 | 24.27547 | 94.54646 | 4.425933e-05 | 0.0001132006 | 222.7433 | 0.1 | 329.4087 | 0.3754 | 0.8 | 790 | 40 | 0 | 1 | 0 | 0.95 | 0.8525968 | 531.0205 | 50.8125
83 | 23 | 30000 | 27.08888 | 134.4786 | 4.561201e-05 | 3.352581e-05 | 56.00741 | 0.1 | 351.3258 | 0.3754 | 0.8 | 790 | 40 | 0 | 1 | 0 | 0.95 | 0.8232632 | 308.0207 | 50.06667
84 | 23 | 5000 | 26.53795 | 124.0467 | 5.16546e-05 | 3.41931e-05 | 61.43454 | 0.1 | 318.7738 | 0.3754 | 0.8 | 790 | 40 | 0 | 1 | 0 | 0.95 | 0.8436522 | 430.3497 | 49.72917
85 | 24 | 0 | 12.03748 | 129.5019 | 1.141114e-05 | 1.622324e-05 | 155.3507 | 0.1 | 563.3461 | 0.3638 | 0.8 | 790 | 30 | 0 | 1 | 0 | 0.95 | 0.7972273 | 657.6075 | 72.85833
86 | 24 | 10000 | 17.34108 | 102.0338 | 5.971792e-05 | 4.841135e-06 | 324.1442 | 0.1 | 390.4922 | 0.3638 | 0.8 | 790 | 30 | 0 | 1 | 0 | 0.95 | 0.7884103 | 384.9573 | 70.11667
87 | 24 | 1000 | 17.0893 | 102.0338 | 8.811593e-05 | 4.8584e-06 | 290.4523 | 0.1 | 446.7418 | 0.3638 | 0.8 | 790 | 30 | 0 | 1 | 0 | 0.95 | 0.8033252 | 573.5173 | 81.53333
88 | 24 | 30000 | 18.4156 | 102.0338 | 4.817757e-05 | 4.564589e-06 | 293.9645 | 0.1 | 397.0968 | 0.3638 | 0.8 | 790 | 30 | 0 | 1 | 0 | 0.95 | 0.7761641 | 280.9222 | 69.60833
89 | 24 | 5000 | 17.15095 | 102.0338 | 6.721822e-05 | 4.881283e-06 | 323.0012 | 0.1 | 410.5572 | 0.3638 | 0.8 | 790 | 30 | 0 | 1 | 0 | 0.95 | 0.7944523 | 450.5105 | 70.39167
90 | 25 | 0 | 7.353561 | 102.0338 | 8.848933e-06 | 1.399695e-05 | 155.3507 | 0.1 | 604.5643 | 0.4017 | 0.8 | 790 | 20 | 0 | 1 | 0 | 0.95 | 0.7856969 | 599.9136 | 122.4583
91 | 25 | 10000 | 12.61485 | 102.0338 | 0.0001197299 | 4.524868e-06 | 330.0952 | 0.1 | 634.9705 | 0.4017 | 0.8 | 790 | 20 | 0 | 1 | 0 | 0.95 | 0.7840276 | 364.2688 | 118.5833
92 | 25 | 1000 | 5.481657 | 159.6517 | 1.176951e-05 | 1.635844e-05 | 155.3507 | 0.1 | 727.3944 | 0.4017 | 0.8 | 790 | 20 | 0 | 1 | 0 | 0.95 | 0.7907616 | 529.3337 | 121
93 | 25 | 30000 | 13.35705 | 102.0338 | 0.0001056 | 4.566499e-06 | 321.1291 | 0.1 | 604.2786 | 0.4017 | 0.8 | 790 | 20 | 0 | 1 | 0 | 0.95 | 0.7756125 | 285.8521 | 119.6667
94 | 25 | 5000 | 11.75323 | 102.0338 | 6.721822e-05 | 4.466524e-06 | 345.0412 | 0.1 | 661.8226 | 0.4017 | 0.8 | 790 | 20 | 0 | 1 | 0 | 0.95 | 0.7858278 | 415.5301 | 119.2917
95 | 26 | 0 | 23.74746 | 117.695 | 3.539893e-05 | 7.289358e-05 | 237.7894 | 0.1 | 338.5194 | 0.3859 | 0.8 | 790 | 60 | 0 | 1 | 0 | 1.15 | 0.8399412 | 513.724 | 31.40542
96 | 26 | 10000 | 33.73543 | 155.3357 | 2.007533e-05 | 4.035827e-05 | 53.62614 | 0.1 | 396.3335 | 0.3859 | 0.8 | 790 | 60 | 0 | 1 | 0 | 1.15 | 0.7885113 | 169.7969 | 32.5
97 | 26 | 1000 | 31.01686 | 114.9101 | 2.785749e-05 | 9.579318e-05 | 123.7017 | 0.1 | 375.4515 | 0.3859 | 0.8 | 790 | 60 | 0 | 1 | 0 | 1.15 | 0.8206785 | 345.2521 | 31.20833
98 | 26 | 30000 | 32.96237 | 126.4288 | 1.623528e-05 | 5.133157e-05 | 33.19691 | 0.1 | 484.2426 | 0.3859 | 0.8 | 790 | 60 | 0 | 1 | 0 | 1.15 | 0.7560004 | 138.9706 | 34.62083
99 | 26 | 5000 | 33.92997 | 162.3707 | 2.46279e-05 | 4.391418e-05 | 79.6627 | 0.1 | 366.1283 | 0.3859 | 0.8 | 790 | 60 | 0 | 1 | 0 | 1.15 | 0.8017728 | 210.2025 | 31.37917
100 | 27 | 0 | 15.31168 | 102.0338 | 6.510888e-05 | 7.871524e-06 | 211.533 | 0.1 | 323.3327 | 0.4128 | 0.8 | 790 | 50 | 0 | 1 | 0 | 1.15 | 0.8188343 | 575.5212 | 50.275
101 | 27 | 10000 | 16.34929 | 116.7175 | 2.326313e-05 | 1.464617e-05 | 127.9649 | 0.1 | 496.6732 | 0.4128 | 0.8 | 790 | 50 | 0 | 1 | 0 | 1.15 | 0.775585 | 187.9856 | 51.78333
102 | 27 | 1000 | 14.58504 | 102.5242 | 5.559842e-05 | 2.390875e-05 | 184.4478 | 0.1 | 496.5374 | 0.4128 | 0.8 | 790 | 50 | 0 | 1 | 0 | 1.15 | 0.8092759 | 364.9938 | 49.32917
103 | 27 | 30000 | 19.47276 | 64.23282 | 2.084664e-05 | 2.030462e-05 | 84.8746 | 0.1 | 576.7224 | 0.4128 | 0.8 | 790 | 50 | 0 | 1 | 0 | 1.15 | 0.7465041 | 154.7123 | 53.35417
104 | 27 | 5000 | 15.50415 | 162.5102 | 2.844365e-05 | 1.32934e-05 | 148.9798 | 0.1 | 446.1039 | 0.4128 | 0.8 | 790 | 50 | 0 | 1 | 0 | 1.15 | 0.7821424 | 230.2463 | 48.85417
105 | 28 | 0 | 24.15347 | 162.0274 | 7.447577e-05 | 2.756477e-05 | 124.5009 | 0.1 | 268.0912 | 0.3847 | 0.8 | 790 | 40 | 0 | 1 | 0 | 1.15 | 0.8528775 | 609.1801 | 56.8
106 | 28 | 10000 | 24.30134 | 66.18365 | 3.051108e-05 | 1.967459e-05 | 76.26552 | 0.1 | 493.5521 | 0.3847 | 0.8 | 790 | 40 | 0 | 1 | 0 | 1.15 | 0.805288 | 206.6022 | 63.77083
107 | 28 | 1000 | 26.17727 | 178.0608 | 6.141008e-05 | 3.238979e-05 | 80.74798 | 0.1 | 315.4914 | 0.3847 | 0.8 | 790 | 40 | 0 | 1 | 0 | 1.15 | 0.830675 | 414.3597 | 54.77083
108 | 28 | 30000 | 27.32061 | 41.49952 | 2.534276e-05 | 2.505728e-05 | 47.51205 | 0.1 | 544.7807 | 0.3847 | 0.8 | 790 | 40 | 0 | 1 | 0 | 1.15 | 0.7908084 | 140.4531 | 67.32917
109 | 28 | 5000 | 26.23581 | 79.74031 | 3.411152e-05 | 7.71829e-05 | 297.5975 | 0.1 | 459.3755 | 0.3847 | 0.8 | 790 | 40 | 0 | 1 | 0 | 1.15 | 0.8123543 | 263.7968 | 58.97083
110 | 29 | 0 | 12.66088 | 132.4303 | 1.100104e-05 | 1.651058e-05 | 155.3507 | 0.1 | 578.7596 | 0.3755 | 0.8 | 790 | 30 | 0 | 1 | 0 | 1.15 | 0.7898077 | 603.1251 | 81.6
111 | 29 | 10000 | 23.16968 | 170.5379 | 4.001946e-05 | 7.297818e-06 | 216.1108 | 0.1 | 515.2269 | 0.3755 | 0.8 | 790 | 30 | 0 | 1 | 0 | 1.15 | 0.7401617 | 144.4091 | 93.72083
112 | 29 | 1000 | 17.41624 | 102.0338 | 5.935327e-05 | 5.302603e-06 | 302.2997 | 0.1 | 378.582 | 0.3755 | 0.8 | 790 | 30 | 0 | 1 | 0 | 1.15 | 0.7787945 | 348.2427 | 80.0625
113 | 29 | 30000 | 25.91435 | 96.80373 | 3.917401e-05 | 1.090032e-05 | 171.1554 | 0.1 | 594.411 | 0.3755 | 0.8 | 790 | 30 | 0 | 1 | 0 | 1.15 | 0.7354173 | 103.8429 | 100.875
114 | 29 | 5000 | 21.17456 | 102.0338 | 4.163212e-05 | 6.322065e-06 | 250.4507 | 0.1 | 468.0099 | 0.3755 | 0.8 | 790 | 30 | 0 | 1 | 0 | 1.15 | 0.7531637 | 188.7897 | 87.80417
115 | 30 | 0 | 12.01491 | 128.5241 | 6.721822e-05 | 4.322445e-06 | 155.3507 | 0.1 | 682.0439 | 0.4059 | 0.8 | 790 | 20 | 0 | 1 | 0 | 1.15 | 0.786705 | 576.4582 | 136.4167
116 | 30 | 10000 | 23.35226 | 102.0338 | 7.313562e-05 | 1.160225e-05 | 155.3507 | 0.1 | 478.0725 | 0.4059 | 0.8 | 790 | 20 | 0 | 1 | 0 | 1.15 | 0.7770919 | 123.784 | 166.9167
117 | 30 | 1000 | 12.15494 | 102.0338 | 6.721822e-05 | 9.228688e-06 | 155.3507 | 0.1 | 564.5921 | 0.4059 | 0.8 | 790 | 20 | 0 | 1 | 0 | 1.15 | 0.7850041 | 346.3732 | 139.3333
118 | 30 | 30000 | 30.87452 | 144.4427 | 6.648773e-05 | 1.501645e-05 | 155.3507 | 0.1 | 592.0881 | 0.4059 | 0.8 | 790 | 20 | 0 | 1 | 0 | 1.15 | 0.7625638 | 84.18807 | 183.4583
119 | 30 | 5000 | 19.68653 | 102.0338 | 8.217794e-05 | 1.082765e-05 | 155.3507 | 0.1 | 423.7073 | 0.4059 | 0.8 | 790 | 20 | 0 | 1 | 0 | 1.15 | 0.7803773 | 169.7234 | 156.1667
120 | 31 | 0 | 23.38043 | 128.3681 | 4.244854e-05 | 8.931639e-05 | 251.8385 | 0.1 | 333.7262 | 0.3793 | 0.8 | 790 | 50 | 1 | 0 | 0 | 0.95 | 0.8404291 | 527.2489 | 47.27917
121 | 31 | 10000 | 25.96596 | 108.594 | 3.474592e-05 | 9.239602e-05 | 258.7307 | 0.1 | 396.2009 | 0.3793 | 0.8 | 790 | 50 | 1 | 0 | 0 | 0.95 | 0.8278833 | 406.4782 | 45.09167
122 | 31 | 1000 | 24.241 | 145.0892 | 5.24937e-05 | 2.618162e-05 | 92.07496 | 0.1 | 326.1506 | 0.3793 | 0.8 | 790 | 50 | 1 | 0 | 0 | 0.95 | 0.8408017 | 504.7462 | 46.9125
123 | 31 | 30000 | 28.44736 | 105.0813 | 3.15364e-05 | 8.02496e-05 | 246.832 | 0.1 | 419.2204 | 0.3793 | 0.8 | 790 | 50 | 1 | 0 | 0 | 0.95 | 0.8141583 | 317.2454 | 43.47917
124 | 31 | 5000 | 25.43635 | 114.7801 | 3.706523e-05 | 9.226303e-05 | 253.0558 | 0.1 | 375.0736 | 0.3793 | 0.8 | 790 | 50 | 1 | 0 | 0 | 0.95 | 0.8342427 | 448.5631 | 44.94167
125 | 32 | 0 | 31.37601 | 60.72747 | 3.651257e-05 | 0.0001515298 | 117.3461 | 0.1 | 333.1526 | 0.3547 | 0.8 | 790 | 50 | 0 | 0 | 1 | 0.95 | 0.8567845 | 465.3768 | 40.86667
126 | 32 | 10000 | 34.48983 | 72.31241 | 3.157849e-05 | 0.0001450869 | 101.6304 | 0.1 | 389.9287 | 0.3547 | 0.8 | 790 | 50 | 0 | 0 | 1 | 0.95 | 0.838363 | 406.2964 | 39.26667
127 | 32 | 1000 | 32.1977 | 64.31567 | 3.509541e-05 | 0.0001568514 | 113.2026 | 0.1 | 364.882 | 0.3547 | 0.8 | 790 | 50 | 0 | 0 | 1 | 0.95 | 0.8520003 | 477.0328 | 39.39167
128 | 32 | 30000 | 36.34763 | 87.43768 | 2.939699e-05 | 0.0001187057 | 90.48079 | 0.1 | 398.4465 | 0.3547 | 0.8 | 790 | 50 | 0 | 0 | 1 | 0.95 | 0.8244042 | 335.2171 | 37.23333
129 | 32 | 5000 | 34.15295 | 69.33004 | 3.322877e-05 | 0.0001510359 | 99.37713 | 0.1 | 377.4519 | 0.3547 | 0.8 | 790 | 50 | 0 | 0 | 1 | 0.95 | 0.8444158 | 440.0904 | 37.80833
130 | 33 | 0 | 19.20721 | 131.0332 | 4.218655e-05 | 8.439193e-05 | 250.9265 | 0.1 | 329.1783 | 0.3816 | 0.8 | 790 | 50 | 1 | 0 | 0 | 1.15 | 0.8378234 | 539.6863 | 46.03333
131 | 33 | 10000 | 23.34598 | 82.72553 | 2.294886e-05 | 2.90504e-05 | 41.73894 | 0.1 | 491.353 | 0.3816 | 0.8 | 790 | 50 | 1 | 0 | 0 | 1.15 | 0.7812462 | 192.2782 | 48.59167
132 | 33 | 1000 | 23.04587 | 113.7845 | 3.448352e-05 | 0.0001004434 | 209.899 | 0.1 | 390.4795 | 0.3816 | 0.8 | 790 | 50 | 1 | 0 | 0 | 1.15 | 0.8291985 | 412.579 | 46.47083
133 | 33 | 30000 | 26.71922 | 58.3652 | 2.06033e-05 | 4.760551e-05 | 24.31444 | 0.1 | 567.2304 | 0.3816 | 0.8 | 790 | 50 | 1 | 0 | 0 | 1.15 | 0.745044 | 152.1729 | 50.00417
134 | 33 | 5000 | 27.49225 | 93.56957 | 2.541955e-05 | 9.082544e-05 | 147.487 | 0.1 | 454.0727 | 0.3816 | 0.8 | 790 | 50 | 1 | 0 | 0 | 1.15 | 0.8010687 | 241.6085 | 47.34167
135 | 34 | 0 | 31.18226 | 60.85761 | 3.578978e-05 | 7.917319e-05 | 103.0603 | 0.1 | 342.9555 | 0.3569 | 0.8 | 790 | 50 | 0 | 0 | 1 | 1.15 | 0.8526698 | 462.5479 | 41.09167
136 | 34 | 10000 | 34.54128 | 65.18767 | 2.147726e-05 | 3.519069e-05 | 19.89885 | 0.1 | 482.386 | 0.3569 | 0.8 | 790 | 50 | 0 | 0 | 1 | 1.15 | 0.7930319 | 199.3534 | 41.67917
137 | 34 | 1000 | 35.58945 | 91.05845 | 3.183898e-05 | 0.0001466403 | 85.34727 | 0.1 | 391.8424 | 0.3569 | 0.8 | 790 | 50 | 0 | 0 | 1 | 1.15 | 0.8317952 | 387.0341 | 41
138 | 34 | 30000 | 34.52899 | 44.72221 | 1.769317e-05 | 4.580563e-05 | 16.69934 | 0.1 | 547.2221 | 0.3569 | 0.8 | 790 | 50 | 0 | 0 | 1 | 1.15 | 0.7662043 | 150.9888 | 44.42917
139 | 34 | 5000 | 33.95677 | 75.94322 | 2.556897e-05 | 3.177273e-05 | 25.15283 | 0.1 | 456.0428 | 0.3569 | 0.8 | 790 | 50 | 0 | 0 | 1 | 1.15 | 0.800578 | 244.1974 | 40.8625
140 | 1 | 0 | 18.78298 | 13.39629 | 6.721822e-05 | 7.460371e-06 | 129.0246 | 0.5 | 153.6097 | 0.3839 | 0.5 | 790 | 50 | 1 | 0 | 0 | 0.95 | 0.7345972 | 516.5931 | 45.47917
141 | 1 | 10000 | 19.24616 | 6.762969 | 6.721822e-05 | 7.17291e-06 | 133.1663 | 0.5 | 163.2534 | 0.3839 | 0.5 | 790 | 50 | 1 | 0 | 0 | 0.95 | 0.7304954 | 420.9361 | 42.27708
142 | 1 | 1000 | 18.81699 | 19.52626 | 6.721822e-05 | 7.478969e-06 | 124.6154 | 0.5 | 145.9746 | 0.3839 | 0.5 | 790 | 50 | 1 | 0 | 0 | 0.95 | 0.7380768 | 506.3091 | 44.15833
143 | 1 | 30000 | 19.84734 | 1.426192 | 6.721822e-05 | 6.88362e-06 | 138.1967 | 0.5 | 175.1987 | 0.3839 | 0.5 | 790 | 50 | 1 | 0 | 0 | 0.95 | 0.7214868 | 362.5714 | 40.03583
144 | 1 | 5000 | 18.3874 | 21.43245 | 4.173048e-05 | 9.179905e-06 | 120.4753 | 0.5 | 146.3175 | 0.3839 | 0.5 | 790 | 50 | 1 | 0 | 0 | 0.95 | 0.7345219 | 454.5704 | 43.4
145 | 2 | 0 | 23.54619 | 31.71845 | 6.546168e-05 | 2.700486e-05 | 78.34868 | 0.5 | 123.7189 | 0.3793 | 0.8 | 790 | 50 | 1 | 0 | 0 | 0.95 | 0.7616346 | 527.2489 | 47.27917
146 | 2 | 10000 | 24.21343 | 39.79485 | 4.561616e-05 | 2.721652e-05 | 62.87101 | 0.5 | 118.278 | 0.3793 | 0.8 | 790 | 50 | 1 | 0 | 0 | 0.95 | 0.752514 | 406.4782 | 45.09167
147 | 2 | 1000 | 23.82692 | 68.24005 | 8.074955e-05 | 1.198814e-05 | 66.96625 | 0.5 | 83.89208 | 0.3793 | 0.8 | 790 | 50 | 1 | 0 | 0 | 0.95 | 0.7638083 | 504.7462 | 46.9125
148 | 2 | 30000 | 25.5015 | 66.5996 | 7.696114e-05 | 1.179482e-05 | 52.78874 | 0.5 | 99.56304 | 0.3793 | 0.8 | 790 | 50 | 1 | 0 | 0 | 0.95 | 0.7392028 | 317.2454 | 43.47917
149 | 2 | 5000 | 23.93127 | 33.66566 | 5.261937e-05 | 2.609858e-05 | 66.27862 | 0.5 | 120.7168 | 0.3793 | 0.8 | 790 | 50 | 1 | 0 | 0 | 0.95 | 0.7582822 | 448.5631 | 44.94167
150 | 3 | 0 | 25.41 | 43.99919 | 4.887307e-05 | 0.0001203232 | 64.73808 | 0.5 | 119.725 | 0.381 | 1.2 | 790 | 50 | 1 | 0 | 0 | 0.95 | 0.7758638 | 521.6852 | 47.37917
151 | 3 | 10000 | 27.33145 | 59.57781 | 4.296058e-05 | 7.976399e-05 | 45.92722 | 0.5 | 118.5943 | 0.381 | 1.2 | 790 | 50 | 1 | 0 | 0 | 0.95 | 0.7569861 | 370.4588 | 44.52917
152 | 3 | 1000 | 25.77982 | 45.4775 | 4.738967e-05 | 0.000111061 | 53.93771 | 0.5 | 116.8877 | 0.381 | 1.2 | 790 | 50 | 1 | 0 | 0 | 0.95 | 0.7738067 | 636.87 | 25.41667
153 | 3 | 30000 | 25.03273 | 73.80539 | 4.623595e-05 | 2.501562e-05 | 18.40403 | 0.5 | 136.9113 | 0.381 | 1.2 | 790 | 50 | 1 | 0 | 0 | 0.95 | 0.733689 | 282.5593 | 42.45
154 | 3 | 5000 | 26.79678 | 52.326 | 4.405377e-05 | 9.369337e-05 | 48.49836 | 0.5 | 117.2775 | 0.381 | 1.2 | 790 | 50 | 1 | 0 | 0 | 0.95 | 0.76486 | 416.9354 | 45.0875
155 | 10 | 0 | 18.06577 | 32.179 | 3.285912e-05 | 1.023766e-05 | 116.2594 | 0.5 | 144.2466 | 0.3863 | 0.5 | 790 | 50 | 1 | 0 | 0 | 1.15 | 0.7346198 | 512.1778 | 44.94583
156 | 10 | 10000 | 21.29168 | 50.39624 | 1.848075e-05 | 1.570465e-05 | 43.42148 | 0.5 | 145.9724 | 0.3863 | 0.5 | 790 | 50 | 1 | 0 | 0 | 1.15 | 0.7088603 | 223.7648 | 46.10833
157 | 10 | 1000 | 19.12288 | 43.54347 | 2.343659e-05 | 1.194816e-05 | 105.4268 | 0.5 | 131.5907 | 0.3863 | 0.5 | 790 | 50 | 1 | 0 | 0 | 1.15 | 0.7321561 | 423.3653 | 43.65833
158 | 10 | 30000 | 21.51562 | 53.51841 | 2.248763e-05 | 3.591626e-05 | 110.3589 | 0.5 | 154.8218 | 0.3863 | 0.5 | 790 | 50 | 1 | 0 | 0 | 1.15 | 0.6774103 | 160.4013 | 48.1375
159 | 10 | 5000 | 20.40187 | 65.06065 | 1.462656e-05 | 1.663711e-05 | 59.27324 | 0.5 | 124.7892 | 0.3863 | 0.5 | 790 | 50 | 1 | 0 | 0 | 1.15 | 0.7624406 | 277.4841 | 44.15833
160 | 11 | 0 | 21.57178 | 73.517 | 5.963069e-05 | 8.753002e-06 | 43.73566 | 0.5 | 80.23748 | 0.3816 | 0.8 | 790 | 50 | 1 | 0 | 0 | 1.15 | 0.7599734 | 539.6863 | 46.03333
161 | 11 | 10000 | 22.88836 | 78.76502 | 4.109745e-05 | 1.842752e-05 | 29.07893 | 0.5 | 111.2127 | 0.3816 | 0.8 | 790 | 50 | 1 | 0 | 0 | 1.15 | 0.6680431 | 192.2782 | 48.59167
162 | 11 | 1000 | 20.52881 | 42.55006 | 3.568193e-05 | 2.55136e-05 | 57.68219 | 0.5 | 116.8143 | 0.3816 | 0.8 | 790 | 50 | 1 | 0 | 0 | 1.15 | 0.7492128 | 412.579 | 46.47083
163 | 11 | 30000 | 24.83203 | 47.88678 | 4.113432e-05 | 3.755806e-05 | 21.49489 | 0.5 | 162.8957 | 0.3816 | 0.8 | 790 | 50 | 1 | 0 | 0 | 1.15 | 0.6081286 | 152.1729 | 50.00417
164 | 11 | 5000 | 22.47097 | 77.009 | 5.622711e-05 | 1.312716e-05 | 33.82161 | 0.5 | 99.61278 | 0.3816 | 0.8 | 790 | 50 | 1 | 0 | 0 | 1.15 | 0.7047298 | 241.6085 | 47.34167
165 | 12 | 0 | 25.48525 | 45.48924 | 5.060739e-05 | 0.0001174522 | 60.36938 | 0.5 | 120.3856 | 0.381 | 1.2 | 790 | 50 | 1 | 0 | 0 | 1.15 | 0.7750206 | 519.0608 | 46.99167
166 | 12 | 10000 | 28.49343 | 51.86982 | 3.668437e-05 | 7.917319e-05 | 30.94193 | 0.5 | 213.2342 | 0.381 | 1.2 | 790 | 50 | 1 | 0 | 0 | 1.15 | 0.6031924 | 174.0125 | 48.55417
167 | 12 | 1000 | 27.50145 | 67.22251 | 4.169189e-05 | 7.978825e-05 | 37.76424 | 0.5 | 115.4612 | 0.381 | 1.2 | 790 | 50 | 1 | 0 | 0 | 1.15 | 0.7499576 | 369.4438 | 45.20417
168 | 12 | 30000 | 24.68303 | 23.59337 | 3.295349e-05 | 4.628024e-05 | 24.06649 | 0.5 | 348.8379 | 0.381 | 1.2 | 790 | 50 | 1 | 0 | 0 | 1.15 | 0.3184024 | 137.3839 | 50.2375
169 | 12 | 5000 | 26.7125 | 89.93507 | 3.643533e-05 | 4.560922e-05 | 11.78915 | 0.5 | 149.816 | 0.381 | 1.2 | 790 | 50 | 1 | 0 | 0 | 1.15 | 0.6702813 | 225.0359 | 46.5125
170 | 13 | 0 | 29.70753 | 72.47042 | 7.681738e-05 | 7.390255e-05 | 27.78954 | 0.5 | 74.6774 | 0.3846 | 1.2 | 720 | 50 | 1 | 0 | 0 | 0.95 | 0.7728152 | 516.0917 | 49.37083
171 | 13 | 10000 | 35.27892 | 1.794812 | 2.975648e-05 | 7.917319e-05 | 6.588708 | 0.5 | 150.0749 | 0.3846 | 1.2 | 720 | 50 | 1 | 0 | 0 | 0.95 | 0.7536855 | 373.2634 | 45.44167
172 | 13 | 1000 | 28.34465 | 43.28804 | 6.46411e-05 | 4.267587e-05 | 9.049911 | 0.5 | 101.5729 | 0.3846 | 1.2 | 720 | 50 | 1 | 0 | 0 | 0.95 | 0.7714139 | 495.9911 | 48.94583
173 | 13 | 30000 | 29.76574 | 73.64676 | 0.0001060986 | 2.535538e-05 | 6.699149 | 0.5 | 129.3552 | 0.3846 | 1.2 | 720 | 50 | 1 | 0 | 0 | 0.95 | 0.7005469 | 247.4096 | 44.01667
174 | 13 | 5000 | 29.89869 | 13.66097 | 6.721822e-05 | 3.664586e-05 | 25.32148 | 0.5 | 136.6501 | 0.3846 | 1.2 | 720 | 50 | 1 | 0 | 0 | 0.95 | 0.7618841 | 414.726 | 48.87917
175 | 14 | 0 | 25.41 | 43.99919 | 4.887307e-05 | 0.0001203232 | 64.73808 | 0.5 | 119.725 | 0.381 | 1.2 | 790 | 50 | 1 | 0 | 0 | 0.95 | 0.7758638 | 521.6852 | 47.37917
176 | 14 | 10000 | 27.33145 | 59.57781 | 4.296058e-05 | 7.976399e-05 | 45.92722 | 0.5 | 118.5943 | 0.381 | 1.2 | 790 | 50 | 1 | 0 | 0 | 0.95 | 0.7569861 | 370.4588 | 44.52917
177 | 14 | 1000 | 25.77982 | 45.4775 | 4.738967e-05 | 0.000111061 | 53.93771 | 0.5 | 116.8877 | 0.381 | 1.2 | 790 | 50 | 1 | 0 | 0 | 0.95 | 0.7738067 | 636.87 | 25.41667
178 | 14 | 30000 | 25.03273 | 73.80539 | 4.623595e-05 | 2.501562e-05 | 18.40403 | 0.5 | 136.9113 | 0.381 | 1.2 | 790 | 50 | 1 | 0 | 0 | 0.95 | 0.733689 | 282.5593 | 42.45
179 | 14 | 5000 | 26.79678 | 52.326 | 4.405377e-05 | 9.369337e-05 | 48.49836 | 0.5 | 117.2775 | 0.381 | 1.2 | 790 | 50 | 1 | 0 | 0 | 0.95 | 0.76486 | 416.9354 | 45.0875
180 | 15 | 0 | 29.56291 | 49.75961 | 5.028792e-05 | 9.86978e-05 | 50.6833 | 0.5 | 99.29266 | 0.3884 | 1.2 | 830 | 50 | 1 | 0 | 0 | 0.95 | 0.7721105 | 494.3424 | 44.4125
181 | 15 | 10000 | 30.76507 | 64.80542 | 4.832245e-05 | 7.349761e-05 | 38.0875 | 0.5 | 89.62379 | 0.3884 | 1.2 | 830 | 50 | 1 | 0 | 0 | 0.95 | 0.7592368 | 379.4059 | 44.16667
182 | 15 | 1000 | 29.42764 | 50.54611 | 4.963915e-05 | 9.987018e-05 | 43.25017 | 0.5 | 97.32663 | 0.3884 | 1.2 | 830 | 50 | 1 | 0 | 0 | 0.95 | 0.7710035 | 479.6799 | 46.18333
183 | 15 | 30000 | 29.20726 | 72.73762 | 5.969237e-05 | 2.328623e-05 | 15.37588 | 0.5 | 99.57231 | 0.3884 | 1.2 | 830 | 50 | 1 | 0 | 0 | 0.95 | 0.7420564 | 290.6414 | 44.325
184 | 15 | 5000 | 30.14608 | 53.70113 | 4.77606e-05 | 8.679642e-05 | 42.32578 | 0.5 | 96.46643 | 0.3884 | 1.2 | 830 | 50 | 1 | 0 | 0 | 0.95 | 0.7651711 | 421.3823 | 43.99167
185 | 16 | 0 | 27.95807 | 38.00117 | 6.418671e-05 | 5.193289e-05 | 16.84076 | 0.5 | 121.6326 | 0.3896 | 1.2 | 980 | 50 | 1 | 0 | 0 | 0.95 | 0.764742 | 505.4152 | 51.2375
186 | 16 | 10000 | 28.63888 | 84.30484 | 7.691726e-05 | 2.706933e-05 | 13.80431 | 0.5 | 90.5091 | 0.3896 | 1.2 | 980 | 50 | 1 | 0 | 0 | 0.95 | 0.7409611 | 360.2441 | 48.4875
187 | 16 | 1000 | 27.69778 | 41.54606 | 5.83615e-05 | 5.283067e-05 | 15.58638 | 0.5 | 116.4125 | 0.3896 | 1.2 | 980 | 50 | 1 | 0 | 0 | 0.95 | 0.7640603 | 491.6791 | 50.6625
188 | 16 | 30000 | 28.35975 | 97.23009 | 3.432511e-05 | 5.628394e-05 | 13.77074 | 0.5 | 113.6892 | 0.3896 | 1.2 | 980 | 50 | 1 | 0 | 0 | 0.95 | 0.6878815 | 225.8568 | 48.71667
189 | 16 | 5000 | 28.17197 | 49.85212 | 4.805715e-05 | 5.133178e-05 | 14.3654 | 0.5 | 115.5444 | 0.3896 | 1.2 | 980 | 50 | 1 | 0 | 0 | 0.95 | 0.7536091 | 417.6049 | 48.7125
190 | 17 | 0 | 30.4378 | 62.21202 | 6.402675e-05 | 0.0001007155 | 27.80707 | 0.5 | 86.4562 | 0.3862 | 1.2 | 720 | 50 | 1 | 0 | 0 | 1.15 | 0.7743462 | 518.3838 | 51.0125
191 | 17 | 10000 | 30.88262 | 109.3529 | 6.721822e-05 | 4.532743e-05 | 5.696446 | 0.5 | 167.9246 | 0.3862 | 1.2 | 720 | 50 | 1 | 0 | 0 | 1.15 | 0.5650965 | 136.3105 | 51.32917
192 | 17 | 1000 | 36.06533 | 1.587002 | 2.850555e-05 | 7.917319e-05 | 7.61426 | 0.5 | 159.7078 | 0.3862 | 1.2 | 720 | 50 | 1 | 0 | 0 | 1.15 | 0.7454607 | 352.0965 | 49.24583
193 | 17 | 30000 | 30.87779 | 11.301 | 4.027962e-05 | 0.0001442093 | 6.552766 | 0.5 | 348.8379 | 0.3862 | 1.2 | 720 | 50 | 1 | 0 | 0 | 1.15 | 0.4220291 | 132.1451 | 53.34583
194 | 17 | 5000 | 30.7059 | 91.08705 | 0.0001035575 | 3.392194e-05 | 5.691953 | 0.5 | 127.1303 | 0.3862 | 1.2 | 720 | 50 | 1 | 0 | 0 | 1.15 | 0.6402558 | 194.7688 | 47.56667
195 | 18 | 0 | 25.48525 | 45.48924 | 5.060739e-05 | 0.0001174522 | 60.36938 | 0.5 | 120.3856 | 0.381 | 1.2 | 790 | 50 | 1 | 0 | 0 | 1.15 | 0.7750206 | 519.0608 | 46.99167
196 | 18 | 10000 | 28.49343 | 51.86982 | 3.668437e-05 | 7.917319e-05 | 30.94193 | 0.5 | 213.2342 | 0.381 | 1.2 | 790 | 50 | 1 | 0 | 0 | 1.15 | 0.6031924 | 174.0125 | 48.55417
197 | 18 | 1000 | 27.50145 | 67.22251 | 4.169189e-05 | 7.978825e-05 | 37.76424 | 0.5 | 115.4612 | 0.381 | 1.2 | 790 | 50 | 1 | 0 | 0 | 1.15 | 0.7499576 | 369.4438 | 45.20417
198 | 18 | 30000 | 24.68303 | 23.59337 | 3.295349e-05 | 4.628024e-05 | 24.06649 | 0.5 | 348.8379 | 0.381 | 1.2 | 790 | 50 | 1 | 0 | 0 | 1.15 | 0.3184024 | 137.3839 | 50.2375
199 | 18 | 5000 | 26.7125 | 89.93507 | 3.643533e-05 | 4.560922e-05 | 11.78915 | 0.5 | 149.816 | 0.381 | 1.2 | 790 | 50 | 1 | 0 | 0 | 1.15 | 0.6702813 | 225.0359 | 46.5125
200 | 19 | 0 | 29.8803 | 46.58593 | 5.290049e-05 | 0.0001157561 | 65.43359 | 0.5 | 120.4025 | 0.4162 | 1.2 | 830 | 50 | 1 | 0 | 0 | 1.15 | 0.7666888 | 484.5472 | 53.43333
201 | 19 | 10000 | 31.98487 | 90.04147 | 6.881286e-05 | 5.004548e-05 | 9.61128 | 0.5 | 152.9285 | 0.4162 | 1.2 | 830 | 50 | 1 | 0 | 0 | 1.15 | 0.607345 | 135.2204 | 54.27917
202 | 19 | 1000 | 29.99938 | 45.60986 | 5.361437e-05 | 4.951148e-05 | 15.73784 | 0.5 | 130.5527 | 0.4162 | 1.2 | 830 | 50 | 1 | 0 | 0 | 1.15 | 0.7527022 | 381.9839 | 51.75
203 | 19 | 30000 | 32.55885 | 18.52748 | 4.215082e-05 | 9.11293e-05 | 13.54776 | 0.5 | 717.4585 | 0.4162 | 1.2 | 830 | 50 | 1 | 0 | 0 | 1.15 | 0.4306376 | 103.5376 | 54.2125
204 | 19 | 5000 | 31.65313 | 102.3686 | 6.372648e-05 | 3.203451e-05 | 11.00138 | 0.5 | 123.2323 | 0.4162 | 1.2 | 830 | 50 | 1 | 0 | 0 | 1.15 | 0.6712004 | 194.9627 | 52.17917
205 | 20 | 0 | 28.01282 | 37.15025 | 6.394466e-05 | 5.029999e-05 | 15.03562 | 0.5 | 121.9647 | 0.3717 | 1.2 | 980 | 50 | 1 | 0 | 0 | 1.15 | 0.7641444 | 512.1468 | 50.50833
206 | 20 | 10000 | 30.10966 | 99.69778 | 0.0001091081 | 4.250947e-05 | 7.750744 | 0.5 | 116.6422 | 0.3717 | 1.2 | 980 | 50 | 1 | 0 | 0 | 1.15 | 0.5753634 | 155.7143 | 49.2375
207 | 20 | 1000 | 29.39823 | 84.7084 | 3.067525e-05 | 7.359599e-05 | 12.13916 | 0.5 | 92.61846 | 0.3717 | 1.2 | 980 | 50 | 1 | 0 | 0 | 1.15 | 0.7293591 | 345.9894 | 48.55417
208 | 20 | 30000 | 35.38798 | 38.52076 | 4.310145e-05 | 7.830976e-05 | 21.59211 | 0.5 | 348.8379 | 0.3717 | 1.2 | 980 | 50 | 1 | 0 | 0 | 1.15 | 0.4061875 | 118.3573 | 56.44583
209 | 20 | 5000 | 29.66438 | 101.2775 | 7.614964e-05 | 3.528236e-05 | 8.647871 | 0.5 | 106.4801 | 0.3717 | 1.2 | 980 | 50 | 1 | 0 | 0 | 1.15 | 0.6317408 | 233.6393 | 44.71667
210 | 21 | 0 | 23.32635 | 61.02214 | 7.720172e-05 | 1.181082e-05 | 54.43958 | 0.5 | 85.01287 | 0.378 | 0.8 | 790 | 60 | 0 | 1 | 0 | 0.95 | 0.7689702 | 503.6045 | 30.51125
211 | 21 | 10000 | 25.16856 | 63.38821 | 5.945652e-05 | 1.190083e-05 | 34.44353 | 0.5 | 79.03473 | 0.378 | 0.8 | 790 | 60 | 0 | 1 | 0 | 0.95 | 0.7561934 | 335.8413 | 27.37417
212 | 21 | 1000 | 23.80792 | 62.99541 | 6.732218e-05 | 1.252499e-05 | 43.76264 | 0.5 | 76.9053 | 0.378 | 0.8 | 790 | 60 | 0 | 1 | 0 | 0.95 | 0.7684648 | 449.0624 | 28.56792
213 | 21 | 30000 | 24.66126 | 73.66612 | 1.884569e-05 | 3.504031e-05 | 41.63296 | 0.5 | 77.6224 | 0.378 | 0.8 | 790 | 60 | 0 | 1 | 0 | 0.95 | 0.7443962 | 263.7867 | 26.24708
214 | 21 | 5000 | 24.53545 | 65.48907 | 5.910061e-05 | 1.177873e-05 | 39.67933 | 0.5 | 76.07592 | 0.378 | 0.8 | 790 | 60 | 0 | 1 | 0 | 0.95 | 0.7602411 | 378.2793 | 27.35083
215 | 22 | 0 | 20.04033 | 64.56999 | 7.74239e-06 | 1.119315e-05 | 231.1284 | 0.5 | 149.5682 | 0.3995 | 0.8 | 790 | 50 | 0 | 1 | 0 | 0.95 | 0.7071934 | 593.1444 | 50.1125
216 | 22 | 10000 | 20.63405 | 65.05641 | 7.307744e-05 | 4.675211e-06 | 122.0854 | 0.5 | 143.1679 | 0.3995 | 0.8 | 790 | 50 | 0 | 1 | 0 | 0.95 | 0.7086936 | 338.9066 | 45.61667
217 | 22 | 1000 | 23.55268 | 53.10084 | 9.701585e-05 | 3.897672e-06 | 84.79578 | 0.5 | 144.3805 | 0.3995 | 0.8 | 790 | 50 | 0 | 1 | 0 | 0.95 | 0.7208024 | 500.3111 | 50.65
218 | 22 | 30000 | 25.57718 | 75.28679 | 7.293413e-05 | 1.625205e-05 | 50.3636 | 0.5 | 105.3882 | 0.3995 | 0.8 | 790 | 50 | 0 | 1 | 0 | 0.95 | 0.6925154 | 213.7507 | 60.55417
219 | 22 | 5000 | 22.21401 | 63.06508 | 7.688153e-05 | 4.168547e-06 | 110.2503 | 0.5 | 141.3845 | 0.3995 | 0.8 | 790 | 50 | 0 | 1 | 0 | 0.95 | 0.713996 | 389.8254 | 46.68333
220 | 23 | 0 | 25.13419 | 54.72141 | 0.0001208598 | 1.407107e-05 | 72.03715 | 0.5 | 88.93947 | 0.3754 | 0.8 | 790 | 40 | 0 | 1 | 0 | 0.95 | 0.7780761 | 607.9588 | 52.28333
221 | 23 | 10000 | 25.59751 | 63.64384 | 8.610594e-05 | 1.543977e-05 | 54.11663 | 0.5 | 81.73596 | 0.3754 | 0.8 | 790 | 40 | 0 | 1 | 0 | 0.95 | 0.7606412 | 384.8693 | 48.6375
222 | 23 | 1000 | 25.19615 | 56.2871 | 0.0001110495 | 1.560032e-05 | 60.52946 | 0.5 | 84.97665 | 0.3754 | 0.8 | 790 | 40 | 0 | 1 | 0 | 0.95 | 0.7761184 | 531.0205 | 50.8125
223 | 23 | 30000 | 25.74519 | 65.14735 | 8.411919e-05 | 1.505004e-05 | 49.53464 | 0.5 | 86.72887 | 0.3754 | 0.8 | 790 | 40 | 0 | 1 | 0 | 0.95 | 0.7508501 | 308.0207 | 50.06667
224 | 23 | 5000 | 25.54686 | 63.34068 | 8.827956e-05 | 1.52302e-05 | 55.96475 | 0.5 | 79.85784 | 0.3754 | 0.8 | 790 | 40 | 0 | 1 | 0 | 0.95 | 0.7668008 | 430.3497 | 49.72917
225 | 24 | 0 | 18.83001 | 71.37551 | 7.511702e-06 | 7.969982e-06 | 324.4271 | 0.5 | 170.3761 | 0.3638 | 0.8 | 790 | 30 | 0 | 1 | 0 | 0.95 | 0.6711615 | 657.6075 | 72.85833
226 | 24 | 10000 | 19.40925 | 73.20268 | 8.870533e-06 | 1.139692e-05 | 254.841 | 0.5 | 175.4451 | 0.3638 | 0.8 | 790 | 30 | 0 | 1 | 0 | 0.95 | 0.6584582 | 384.9573 | 70.11667
227 | 24 | 1000 | 18.32959 | 71.9732 | 7.910136e-06 | 1.049401e-05 | 309.0683 | 0.5 | 164.1593 | 0.3638 | 0.8 | 790 | 30 | 0 | 1 | 0 | 0.95 | 0.6760542 | 573.5173 | 81.53333
228 | 24 | 30000 | 20.35092 | 71.76087 | 1.026592e-05 | 1.2055e-05 | 208.981 | 0.5 | 182.8912 | 0.3638 | 0.8 | 790 | 30 | 0 | 1 | 0 | 0.95 | 0.6334562 | 280.9222 | 69.60833
229 | 24 | 5000 | 18.85174 | 72.09917 | 8.474035e-06 | 1.090391e-05 | 283.151 | 0.5 | 172.6853 | 0.3638 | 0.8 | 790 | 30 | 0 | 1 | 0 | 0.95 | 0.6653948 | 450.5105 | 70.39167
230 | 25 | 0 | 20.40845 | 84.41016 | 6.184048e-06 | 6.881793e-06 | 316.0198 | 0.5 | 186.5896 | 0.4017 | 0.8 | 790 | 20 | 0 | 1 | 0 | 0.95 | 0.6589937 | 599.9136 | 122.4583
231 | 25 | 10000 | 20.67992 | 99.47944 | 7.478421e-06 | 1.147473e-05 | 323.4451 | 0.5 | 167.5245 | 0.4017 | 0.8 | 790 | 20 | 0 | 1 | 0 | 0.95 | 0.6269909 | 364.2688 | 118.5833
232 | 25 | 1000 | 20.96741 | 84.69741 | 6.881232e-06 | 9.25468e-06 | 295.1963 | 0.5 | 163.3695 | 0.4017 | 0.8 | 790 | 20 | 0 | 1 | 0 | 0.95 | 0.6479277 | 529.3337 | 121
233 | 25 | 30000 | 20.63501 | 107.4432 | 8.069345e-06 | 1.227511e-05 | 324.7679 | 0.5 | 170.0258 | 0.4017 | 0.8 | 790 | 20 | 0 | 1 | 0 | 0.95 | 0.6123039 | 285.8521 | 119.6667
234 | 25 | 5000 | 20.82777 | 96.21021 | 7.133878e-06 | 1.081825e-05 | 314.8191 | 0.5 | 164.5538 | 0.4017 | 0.8 | 790 | 20 | 0 | 1 | 0 | 0.95 | 0.631863 | 415.5301 | 119.2917
235 | 26 | 0 | 22.70091 | 36.63485 | 4.604068e-05 | 2.485462e-05 | 67.43753 | 0.5 | 112.0939 | 0.3859 | 0.8 | 790 | 60 | 0 | 1 | 0 | 1.15 | 0.7656152 | 513.724 | 31.40542
236 | 26 | 10000 | 26.91359 | 63.04314 | 1.662593e-05 | 5.122577e-05 | 18.52471 | 0.5 | 111.633 | 0.3859 | 0.8 | 790 | 60 | 0 | 1 | 0 | 1.15 | 0.687969 | 169.7969 | 32.5
237 | 26 | 1000 | 25.65125 | 60.33133 | 6.620863e-05 | 1.19239e-05 | 36.12055 | 0.5 | 85.01002 | 0.3859 | 0.8 | 790 | 60 | 0 | 1 | 0 | 1.15 | 0.7538963 | 345.2521 | 31.20833
238 | 26 | 30000 | 28.76768 | 93.30374 | 5.951577e-05 | 2.338279e-05 | 9.249188 | 0.5 | 107.131 | 0.3859 | 0.8 | 790 | 60 | 0 | 1 | 0 | 1.15 | 0.6325795 | 138.9706 | 34.62083
239 | 26 | 5000 | 26.12598 | 63.70832 | 1.608953e-05 | 4.256678e-05 | 25.88769 | 0.5 | 97.88372 | 0.3859 | 0.8 | 790 | 60 | 0 | 1 | 0 | 1.15 | 0.7185305 | 210.2025 | 31.37917
240 | 27 | 0 | 16.48807 | 18.94138 | 2.104023e-05 | 8.827043e-06 | 192.3831 | 0.5 | 177.0883 | 0.4128 | 0.8 | 790 | 50 | 0 | 1 | 0 | 1.15 | 0.7196498 | 575.5212 | 50.275
241 | 27 | 10000 | 20.07809 | 104.2593 | 3.799626e-05 | 1.44988e-05 | 125.3753 | 0.5 | 105.2667 | 0.4128 | 0.8 | 790 | 50 | 0 | 1 | 0 | 1.15 | 0.6513523 | 187.9856 | 51.78333
242 | 27 | 1000 | 17.83525 | 5.713285 | 4.020137e-05 | 8.373018e-06 | 191.8432 | 0.5 | 191.5838 | 0.4128 | 0.8 | 790 | 50 | 0 | 1 | 0 | 1.15 | 0.7113726 | 364.9938 | 49.32917
243 | 27 | 30000 | 21.92772 | 53.19947 | 3.676097e-05 | 3.234006e-05 | 150.2272 | 0.5 | 168.8742 | 0.4128 | 0.8 | 790 | 50 | 0 | 1 | 0 | 1.15 | 0.6049699 | 154.7123 | 53.35417
244 | 27 | 5000 | 19.10178 | 61.91089 | 5.240934e-05 | 1.066038e-05 | 140.8042 | 0.5 | 141.5813 | 0.4128 | 0.8 | 790 | 50 | 0 | 1 | 0 | 1.15 | 0.678541 | 230.2463 | 48.85417
245 | 28 | 0 | 23.50216 | 57.20809 | 9.759427e-05 | 1.731331e-05 | 215.2696 | 0.5 | 94.92611 | 0.3847 | 0.8 | 790 | 40 | 0 | 1 | 0 | 1.15 | 0.7721521 | 609.1801 | 56.8
246 | 28 | 10000 | 26.22212 | 89.70472 | 5.894469e-05 | 1.714958e-05 | 40.63023 | 0.5 | 89.74618 | 0.3847 | 0.8 | 790 | 40 | 0 | 1 | 0 | 1.15 | 0.7238862 | 206.6022 | 63.77083
247 | 28 | 1000 | 25.4314 | 61.9095 | 9.59104e-05 | 1.376323e-05 | 72.62661 | 0.5 | 95.30505 | 0.3847 | 0.8 | 790 | 40 | 0 | 1 | 0 | 1.15 | 0.7517215 | 414.3597 | 54.77083
248 | 28 | 30000 | 28.89016 | 98.56487 | 7.274343e-05 | 2.921499e-05 | 21.72912 | 0.5 | 101.8901 | 0.3847 | 0.8 | 790 | 40 | 0 | 1 | 0 | 1.15 | 0.6769429 | 140.4531 | 67.32917
249 | 28 | 5000 | 25.81237 | 71.55794 | 8.462105e-05 | 1.506269e-05 | 51.18501 | 0.5 | 100.7698 | 0.3847 | 0.8 | 790 | 40 | 0 | 1 | 0 | 1.15 | 0.7366088 | 263.7968 | 58.97083
250 | 29 | 0 | 20.46116 | 73.66816 | 7.414954e-06 | 8.66801e-06 | 277.0968 | 0.5 | 160.4773 | 0.3755 | 0.8 | 790 | 30 | 0 | 1 | 0 | 1.15 | 0.6624509 | 603.1251 | 81.6
251 | 29 | 10000 | 25.60453 | 108.916 | 8.701851e-05 | 1.169978e-05 | 185.6843 | 0.5 | 137.7594 | 0.3755 | 0.8 | 790 | 30 | 0 | 1 | 0 | 1.15 | 0.5937217 | 144.4091 | 93.72083
252 | 29 | 1000 | 20.80488 | 64.46982 | 1.081241e-05 | 1.211172e-05 | 219.6703 | 0.5 | 171.9713 | 0.3755 | 0.8 | 790 | 30 | 0 | 1 | 0 | 1.15 | 0.6383491 | 348.2427 | 80.0625
253 | 29 | 30000 | 28.45928 | 81.53183 | 7.927205e-05 | 1.832171e-05 | 96.3979 | 0.5 | 165.5246 | 0.3755 | 0.8 | 790 | 30 | 0 | 1 | 0 | 1.15 | 0.5808058 | 103.8429 | 100.875
254 | 29 | 5000 | 24.39412 | 75.42857 | 9.94343e-05 | 8.456261e-06 | 185.7664 | 0.5 | 169.8762 | 0.3755 | 0.8 | 790 | 30 | 0 | 1 | 0 | 1.15 | 0.6072093 | 188.7897 | 87.80417
255 | 30 | 0 | 21.42353 | 76.35175 | 6.672863e-06 | 7.546436e-06 | 287.4448 | 0.5 | 173.208 | 0.4059 | 0.8 | 790 | 20 | 0 | 1 | 0 | 1.15 | 0.6577228 | 576.4582 | 136.4167
256 | 30 | 10000 | 25.96094 | 80.2499 | 6.721822e-05 | 1.588649e-05 | 260.8411 | 0.5 | 231.8782 | 0.4059 | 0.8 | 790 | 20 | 0 | 1 | 0 | 1.15 | 0.6170858 | 123.784 | 166.9167
257 | 30 | 1000 | 21.566 | 63.3251 | 1.489397e-05 | 1.206076e-05 | 323.2515 | 0.5 | 203.4655 | 0.4059 | 0.8 | 790 | 20 | 0 | 1 | 0 | 1.15 | 0.6310809 | 346.3732 | 139.3333
258 | 30 | 30000 | 31.48515 | 131.7686 | 6.721822e-05 | 3.215382e-05 | 233.5552 | 0.5 | 167.4366 | 0.4059 | 0.8 | 790 | 20 | 0 | 1 | 0 | 1.15 | 0.5916521 | 84.18807 | 183.4583
259 | 30 | 5000 | 24.11856 | 46.24921 | 6.721822e-05 | 1.111128e-05 | 293.4761 | 0.5 | 264.6742 | 0.4059 | 0.8 | 790 | 20 | 0 | 1 | 0 | 1.15 | 0.6245399 | 169.7234 | 156.1667
260 | 31 | 0 | 23.54619 | 31.71845 | 6.546168e-05 | 2.700486e-05 | 78.34868 | 0.5 | 123.7189 | 0.3793 | 0.8 | 790 | 50 | 1 | 0 | 0 | 0.95 | 0.7616346 | 527.2489 | 47.27917
261 | 31 | 10000 | 24.21343 | 39.79485 | 4.561616e-05 | 2.721652e-05 | 62.87101 | 0.5 | 118.278 | 0.3793 | 0.8 | 790 | 50 | 1 | 0 | 0 | 0.95 | 0.752514 | 406.4782 | 45.09167
262 | 31 | 1000 | 23.82692 | 68.24005 | 8.074955e-05 | 1.198814e-05 | 66.96625 | 0.5 | 83.89208 | 0.3793 | 0.8 | 790 | 50 | 1 | 0 | 0 | 0.95 | 0.7638083 | 504.7462 | 46.9125
263 | 31 | 30000 | 25.5015 | 66.5996 | 7.696114e-05 | 1.179482e-05 | 52.78874 | 0.5 | 99.56304 | 0.3793 | 0.8 | 790 | 50 | 1 | 0 | 0 | 0.95 | 0.7392028 | 317.2454 | 43.47917
264 | 31 | 5000 | 23.93127 | 33.66566 | 5.261937e-05 | 2.609858e-05 | 66.27862 | 0.5 | 120.7168 | 0.3793 | 0.8 | 790 | 50 | 1 | 0 | 0 | 0.95 | 0.7582822 | 448.5631 | 44.94167
265 | 32 | 0 | 28.81604 | 33.24342 | 5.640606e-05 | 3.676697e-05 | 27.1277 | 0.5 | 104.2299 | 0.3547 | 0.8 | 790 | 50 | 0 | 0 | 1 | 0.95 | 0.7860243 | 465.3768 | 40.86667
266 | 32 | 10000 | 30.12744 | 37.55397 | 4.50038e-05 | 3.454731e-05 | 27.04393 | 0.5 | 105.2084 | 0.3547 | 0.8 | 790 | 50 | 0 | 0 | 1 | 0.95 | 0.7661092 | 406.2964 | 39.26667
267 | 32 | 1000 | 28.94794 | 58.96514 | 6.137694e-05 | 2.058964e-05 | 29.69145 | 0.5 | 80.63645 | 0.3547 | 0.8 | 790 | 50 | 0 | 0 | 1 | 0.95 | 0.7799147 | 477.0328 | 39.39167
268 | 32 | 30000 | 30.32801 | 49.96964 | 3.398386e-05 | 3.663153e-05 | 26.11425 | 0.5 | 97.28107 | 0.3547 | 0.8 | 790 | 50 | 0 | 0 | 1 | 0.95 | 0.7553764 | 335.2171 | 37.23333
269 | 32 | 5000 | 29.72175 | 36.69096 | 4.743626e-05 | 3.632606e-05 | 25.99737 | 0.5 | 103.9647 | 0.3547 | 0.8 | 790 | 50 | 0 | 0 | 1 | 0.95 | 0.7715533 | 440.0904 | 37.80833
270 | 33 | 0 | 21.57178 | 73.517 | 5.963069e-05 | 8.753002e-06 | 43.73566 | 0.5 | 80.23748 | 0.3816 | 0.8 | 790 | 50 | 1 | 0 | 0 | 1.15 | 0.7599734 | 539.6863 | 46.03333
271 | 33 | 10000 | 22.88836 | 78.76502 | 4.109745e-05 | 1.842752e-05 | 29.07893 | 0.5 | 111.2127 | 0.3816 | 0.8 | 790 | 50 | 1 | 0 | 0 | 1.15 | 0.6680431 | 192.2782 | 48.59167
272 | 33 | 1000 | 20.52881 | 42.55006 | 3.568193e-05 | 2.55136e-05 | 57.68219 | 0.5 | 116.8143 | 0.3816 | 0.8 | 790 | 50 | 1 | 0 | 0 | 1.15 | 0.7492128 | 412.579 | 46.47083
273 | 33 | 30000 | 24.83203 | 47.88678 | 4.113432e-05 | 3.755806e-05 | 21.49489 | 0.5 | 162.8957 | 0.3816 | 0.8 | 790 | 50 | 1 | 0 | 0 | 1.15 | 0.6081286 | 152.1729 | 50.00417
274 | 33 | 5000 | 22.47097 | 77.009 | 5.622711e-05 | 1.312716e-05 | 33.82161 | 0.5 | 99.61278 | 0.3816 | 0.8 | 790 | 50 | 1 | 0 | 0 | 1.15 | 0.7047298 | 241.6085 | 47.34167
275 | 34 | 0 | 28.25561 | 35.56653 | 5.632246e-05 | 3.851146e-05 | 26.35243 | 0.5 | 101.084 | 0.3569 | 0.8 | 790 | 50 | 0 | 0 | 1 | 1.15 | 0.7844013 | 462.5479 | 41.09167
276 | 34 | 10000 | 34.4093 | 94.8387 | 2.377217e-05 | 7.917319e-05 | 150.98 | 0.5 | 119.1021 | 0.3569 | 0.8 | 790 | 50 | 0 | 0 | 1 | 1.15 | 0.7002756 | 199.3534 | 41.67917
277 | 34 | 1000 | 30.22259 | 72.1211 | 6.64898e-05 | 1.786093e-05 | 28.06917 | 0.5 | 72.77565 | 0.3569 | 0.8 | 790 | 50 | 0 | 0 | 1 | 1.15 | 0.7623646 | 387.0341 | 41
278 | 34 | 30000 | 33.46742 | 70.95529 | 2.496715e-05 | 9.260838e-05 | 14.81491 | 0.5 | 136.053 | 0.3569 | 0.8 | 790 | 50 | 0 | 0 | 1 | 1.15 | 0.648281 | 150.9888 | 44.42917
279 | 34 | 5000 | 32.41889 | 50.90831 | 0.0001056388 | 1.494053e-05 | 19.27322 | 0.5 | 111.4099 | 0.3569 | 0.8 | 790 | 50 | 0 | 0 | 1 | 1.15 | 0.7318767 | 244.1974 | 40.8625
280 | 1 | 0 | 17.99505 | 23.50539 | 2.156273e-05 | 1.137743e-05 | 155.2478 | 1 | 106.0677 | 0.3839 | 0.5 | 790 | 50 | 1 | 0 | 0 | 0.95 | 0.6747412 | 516.5931 | 45.47917
281 | 1 | 10000 | 18.04233 | 25.60239 | 2.026966e-05 | 1.242741e-05 | 155.3507 | 1 | 92.12803 | 0.3839 | 0.5 | 790 | 50 | 1 | 0 | 0 | 0.95 | 0.6663099 | 420.9361 | 42.27708
282 | 1 | 1000 | 18.09269 | 23.63728 | 2.010651e-05 | 1.276923e-05 | 146.9445 | 1 | 95.92453 | 0.3839 | 0.5 | 790 | 50 | 1 | 0 | 0 | 0.95 | 0.6782535 | 506.3091 | 44.15833
283 | 1 | 30000 | 18.22975 | 31.80111 | 1.84425e-05 | 1.173752e-05 | 146.9674 | 1 | 88.46975 | 0.3839 | 0.5 | 790 | 50 | 1 | 0 | 0 | 0.95 | 0.6529561 | 362.5714 | 40.03583
284 | 1 | 5000 | 17.92899 | 24.23916 | 2.090776e-05 | 1.237012e-05 | 154.5474 | 1 | 93.41525 | 0.3839 | 0.5 | 790 | 50 | 1 | 0 | 0 | 0.95 | 0.6721725 | 454.5704 | 43.4
285 | 2 | 0 | 25.00795 | 34.43046 | 6.721822e-05 | 9.669562e-06 | 60.05397 | 1 | 72.89442 | 0.3793 | 0.8 | 790 | 50 | 1 | 0 | 0 | 0.95 | 0.7029952 | 527.2489 | 47.27917
286 | 2 | 10000 | 23.0337 | 31.38511 | 5.762333e-05 | 2.465166e-05 | 122.7177 | 1 | 77.71525 | 0.3793 | 0.8 | 790 | 50 | 1 | 0 | 0 | 0.95 | 0.6950511 | 406.4782 | 45.09167
287 | 2 | 1000 | 22.56354 | 19.16647 | 0.0001087328 | 2.259539e-05 | 115.7071 | 1 | 86.82213 | 0.3793 | 0.8 | 790 | 50 | 1 | 0 | 0 | 0.95 | 0.7071434 | 504.7462 | 46.9125
288 | 2 | 30000 | 22.98149 | 45.42744 | 3.761046e-05 | 2.669389e-05 | 133.8909 | 1 | 71.03564 | 0.3793 | 0.8 | 790 | 50 | 1 | 0 | 0 | 0.95 | 0.676928 | 317.2454 | 43.47917
289 | 2 | 5000 | 22.8692 | 26.12954 | 7.244281e-05 | 2.417025e-05 | 119.0601 | 1 | 80.14151 | 0.3793 | 0.8 | 790 | 50 | 1 | 0 | 0 | 0.95 | 0.7019038 | 448.5631 | 44.94167
290 | 3 | 0 | 25.33081 | 47.3549 | 6.089589e-05 | 0.0001123152 | 69.4666 | 1 | 106.8559 | 0.381 | 1.2 | 790 | 50 | 1 | 0 | 0 | 0.95 | 0.7147306 | 521.6852 | 47.37917
291 | 3 | 10000 | 24.69297 | 65.27375 | 7.034935e-05 | 2.861194e-05 | 17.31267 | 1 | 101.6479 | 0.381 | 1.2 | 790 | 50 | 1 | 0 | 0 | 0.95 | 0.6909813 | 370.4588 | 44.52917
292 | 3 | 1000 | 25.64961 | 52.81424 | 5.945605e-05 | 0.0001051079 | 50.79272 | 1 | 96.08321 | 0.381 | 1.2 | 790 | 50 | 1 | 0 | 0 | 0.95 | 0.7137188 | 636.87 | 25.41667
293 | 3 | 30000 | 24.53729 | 95.9296 | 7.845333e-05 | 2.757987e-05 | 18.3772 | 1 | 108.4786 | 0.381 | 1.2 | 790 | 50 | 1 | 0 | 0 | 0.95 | 0.649836 | 282.5593 | 42.45
294 | 3 | 5000 | 24.53169 | 47.47787 | 5.212402e-05 | 5.801307e-05 | 16.81332 | 1 | 111.3013 | 0.381 | 1.2 | 790 | 50 | 1 | 0 | 0 | 0.95 | 0.7024795 | 416.9354 | 45.0875
295 | 10 | 0 | 17.49675 | 20.09035 | 3.013233e-05 | 1.068595e-05 | 165.0397 | 1 | 108.2723 | 0.3863 | 0.5 | 790 | 50 | 1 | 0 | 0 | 1.15 | 0.6747669 | 512.1778 | 44.94583
296 | 10 | 10000 | 21.37436 | 57.8847 | 1.566494e-05 | 2.211036e-05 | 32.61419 | 1 | 74.24581 | 0.3863 | 0.5 | 790 | 50 | 1 | 0 | 0 | 1.15 | 0.6188248 | 223.7648 | 46.10833
297 | 10 | 1000 | 18.59259 | 24.82977 | 2.490694e-05 | 1.171225e-05 | 145.5086 | 1 | 89.71066 | 0.3863 | 0.5 | 790 | 50 | 1 | 0 | 0 | 1.15 | 0.6678304 | 423.3653 | 43.65833
298 | 10 | 30000 | 23.15428 | 53.05458 | 3.176604e-05 | 3.802967e-05 | 67.22338 | 1 | 97.54132 | 0.3863 | 0.5 | 790 | 50 | 1 | 0 | 0 | 1.15 | 0.5718226 | 160.4013 | 48.1375
299 | 10 | 5000 | 20.11476 | 60.07033 | 1.3366e-05 | 1.866333e-05 | 59.23185 | 1 | 63.33938 | 0.3863 | 0.5 | 790 | 50 | 1 | 0 | 0 | 1.15 | 0.6448967 | 277.4841 | 44.15833
300 | 11 | 0 | 19.47289 | 13.62749 | 0.0001052634 | 1.955755e-05 | 101.9147 | 1 | 93.68629 | 0.3816 | 0.8 | 790 | 50 | 1 | 0 | 0 | 1.15 | 0.7027375 | 539.6863 | 46.03333
301 | 11 | 10000 | 22.63152 | 50.95952 | 3.112842e-05 | 4.381666e-05 | 26.73717 | 1 | 72.30776 | 0.3816 | 0.8 | 790 | 50 | 1 | 0 | 0 | 1.15 | 0.5852688 | 192.2782 | 48.59167
302 | 11 | 1000 | 20.19777 | 30.64638 | 4.230911e-05 | 2.258824e-05 | 96.04364 | 1 | 76.19171 | 0.3816 | 0.8 | 790 | 50 | 1 | 0 | 0 | 1.15 | 0.6882366 | 412.579 | 46.47083
303 | 11 | 30000 | 25.93673 | 41.01611 | 4.438156e-05 | 8.558849e-05 | 59.81596 | 1 | 132.9411 | 0.3816 | 0.8 | 790 | 50 | 1 | 0 | 0 | 1.15 | 0.5176611 | 152.1729 | 50.00417
304 | 11 | 5000 | 21.47858 | 56.18631 | 2.383023e-05 | 3.898854e-05 | 39.4394 | 1 | 62.73576 | 0.3816 | 0.8 | 790 | 50 | 1 | 0 | 0 | 1.15 | 0.6295769 | 241.6085 | 47.34167
305 | 12 | 0 | 25.25294 | 49.79626 | 6.224903e-05 | 0.0001116069 | 62.81345 | 1 | 107.4424 | 0.381 | 1.2 | 790 | 50 | 1 | 0 | 0 | 1.15 | 0.7131237 | 519.0608 | 46.99167
306 | 12 | 10000 | 26.32155 | 55.12856 | 4.242275e-05 | 9.154664e-05 | 14.67766 | 1 | 515.7243 | 0.381 | 1.2 | 790 | 50 | 1 | 0 | 0 | 1.15 | 0.4543851 | 174.0125 | 48.55417
307 | 12 | 1000 | 25.01457 | 78.28616 | 8.308932e-05 | 2.888882e-05 | 15.54477 | 1 | 92.92717 | 0.381 | 1.2 | 790 | 50 | 1 | 0 | 0 | 1.15 | 0.6791747 | 369.4438 | 45.20417
308 | 12 | 5000 | 25.67772 | 102.0338 | 8.756793e-05 | 3.806811e-05 | 13.34303 | 1 | 126.9213 | 0.381 | 1.2 | 790 | 50 | 1 | 0 | 0 | 1.15 | 0.5741713 | 225.0359 | 46.5125
309 | 13 | 0 | 29.87287 | 48.14215 | 8.208364e-05 | 7.917319e-05 | 24.69432 | 1 | 68.04941 | 0.3846 | 1.2 | 720 | 50 | 1 | 0 | 0 | 0.95 | 0.7161887 | 516.0917 | 49.37083
310 | 13 | 10000 | 29.36967 | 48.49146 | 6.721822e-05 | 3.008115e-05 | 7.016799 | 1 | 78.87662 | 0.3846 | 1.2 | 720 | 50 | 1 | 0 | 0 | 0.95 | 0.6916374 | 373.2634 | 45.44167
311 | 13 | 1000 | 28.36072 | 52.98399 | 0.0001110182 | 3.730534e-05 | 8.089104 | 1 | 62.43988 | 0.3846 | 1.2 | 720 | 50 | 1 | 0 | 0 | 0.95 | 0.7172175 | 495.9911 | 48.94583
312 | 13 | 30000 | 29.86312 | 68.11841 | 5.364468e-05 | 9.801732e-05 | 32.19769 | 1 | 68.72439 | 0.3846 | 1.2 | 720 | 50 | 1 | 0 | 0 | 0.95 | 0.618738 | 247.4096 | 44.01667
313 | 13 | 5000 | 28.82264 | 59.06697 | 4.193802e-05 | 0.0001037479 | 8.234163 | 1 | 62.68967 | 0.3846 | 1.2 | 720 | 50 | 1 | 0 | 0 | 0.95 | 0.7019275 | 414.726 | 48.87917
314 | 14 | 0 | 25.33081 | 47.3549 | 6.089589e-05 | 0.0001123152 | 69.4666 | 1 | 106.8559 | 0.381 | 1.2 | 790 | 50 | 1 | 0 | 0 | 0.95 | 0.7147306 | 521.6852 | 47.37917
315 | 14 | 10000 | 24.69297 | 65.27375 | 7.034935e-05 | 2.861194e-05 | 17.31267 | 1 | 101.6479 | 0.381 | 1.2 | 790 | 50 | 1 | 0 | 0 | 0.95 | 0.6909813 | 370.4588 | 44.52917
316 | 14 | 1000 | 25.64961 | 52.81424 | 5.945605e-05 | 0.0001051079 | 50.79272 | 1 | 96.08321 | 0.381 | 1.2 | 790 | 50 | 1 | 0 | 0 | 0.95 | 0.7137188 | 636.87 | 25.41667
317 | 14 | 30000 | 24.53729 | 95.9296 | 7.845333e-05 | 2.757987e-05 | 18.3772 | 1 | 108.4786 | 0.381 | 1.2 | 790 | 50 | 1 | 0 | 0 | 0.95 | 0.649836 | 282.5593 | 42.45
318 | 14 | 5000 | 24.53169 | 47.47787 | 5.212402e-05 | 5.801307e-05 | 16.81332 | 1 | 111.3013 | 0.381 | 1.2 | 790 | 50 | 1 | 0 | 0 | 0.95 | 0.7024795 | 416.9354 | 45.0875
319 | 15 | 0 | 27.8462 | 37.3775 | 5.503231e-05 | 6.437648e-05 | 19.10101 | 1 | 87.71983 | 0.3884 | 1.2 | 830 | 50 | 1 | 0 | 0 | 0.95 | 0.7135251 | 494.3424 | 44.4125
320 | 15 | 10000 | 28.71391 | 60.47561 | 0.0001093409 | 2.533259e-05 | 15.0265 | 1 | 64.53706 | 0.3884 | 1.2 | 830 | 50 | 1 | 0 | 0 | 0.95 | 0.7021044 | 379.4059 | 44.16667
321 | 15 | 1000 | 27.69032 | 40.07239 | 5.043119e-05 | 6.820769e-05 | 17.88107 | 1 | 80.75097 | 0.3884 | 1.2 | 830 | 50 | 1 | 0 | 0 | 0.95 | 0.7145641 | 479.6799 | 46.18333
322 | 15 | 30000 | 29.29175 | 52.06733 | 6.721822e-05 | 2.252959e-05 | 14.83324 | 1 | 84.18525 | 0.3884 | 1.2 | 830 | 50 | 1 | 0 | 0 | 0.95 | 0.6759361 | 290.6414 | 44.325
323 | 15 | 5000 | 28.16962 | 46.73381 | 4.401077e-05 | 7.329843e-05 | 16.67376 | 1 | 75.93161 | 0.3884 | 1.2 | 830 | 50 | 1 | 0 | 0 | 0.95 | 0.7083432 | 421.3823 | 43.99167
324 | 16 | 0 | 27.93839 | 49.46335 | 5.257696e-05 | 7.287752e-05 | 18.59909 | 1 | 86.81637 | 0.3896 | 1.2 | 980 | 50 | 1 | 0 | 0 | 0.95 | 0.6997281 | 505.4152 | 51.2375
325 | 16 | 10000 | 28.64516 | 58.67638 | 6.721822e-05 | 2.751453e-05 | 13.18976 | 1 | 92.76752 | 0.3896 | 1.2 | 980 | 50 | 1 | 0 | 0 | 0.95 | 0.667632 | 360.2441 | 48.4875
326 | 16 | 1000 | 27.61382 | 53.48236 | 4.886649e-05 | 7.861064e-05 | 16.27645 | 1 | 82.50921 | 0.3896 | 1.2 | 980 | 50 | 1 | 0 | 0 | 0.95 | 0.6999356 | 491.6791 | 50.6625
327 | 16 | 30000 | 28.00422 | 75.71962 | 6.721822e-05 | 3.527234e-05 | 13.73647 | 1 | 86.93436 | 0.3896 | 1.2 | 980 | 50 | 1 | 0 | 0 | 0.95 | 0.59732 | 225.8568 | 48.71667
328 | 16 | 5000 | 28.43057 | 56.52244 | 6.721822e-05 | 2.810824e-05 | 14.34996 | 1 | 85.38716 | 0.3896 | 1.2 | 980 | 50 | 1 | 0 | 0 | 0.95 | 0.6866971 | 417.6049 | 48.7125
329 | 17 | 0 | 30.3981 | 56.20692 | 8.856716e-05 | 8.869156e-05 | 26.75401 | 1 | 73.30011 | 0.3862 | 1.2 | 720 | 50 | 1 | 0 | 0 | 1.15 | 0.7155277 | 518.3838 | 51.0125
330 | 17 | 10000 | 30.88146 | 31.48162 | 4.350314e-05 | 0.0001311654 | 6.124128 | 1 | 440.6957 | 0.3862 | 1.2 | 720 | 50 | 1 | 0 | 0 | 1.15 | 0.4271774 | 136.3105 | 51.32917
331 | 17 | 1000 | 30.45969 | 53.28975 | 6.721822e-05 | 3.04792e-05 | 7.330988 | 1 | 85.05769 | 0.3862 | 1.2 | 720 | 50 | 1 | 0 | 0 | 1.15 | 0.6793782 | 352.0965 | 49.24583
332 | 17 | 30000 | 31.91814 | 19.2192 | 3.63122e-05 | 9.707801e-05 | 7.751528 | 1 | 348.8379 | 0.3862 | 1.2 | 720 | 50 | 1 | 0 | 0 | 1.15 | 0.3021197 | 132.1451 | 53.34583
333 | 17 | 5000 | 30.93735 | 89.37168 | 6.94388e-05 | 9.41633e-05 | 26.3388 | 1 | 108.5602 | 0.3862 | 1.2 | 720 | 50 | 1 | 0 | 0 | 1.15 | 0.5540922 | 194.7688 | 47.56667
334 | 18 | 0 | 25.25294 | 49.79626 | 6.224903e-05 | 0.0001116069 | 62.81345 | 1 | 107.4424 | 0.381 | 1.2 | 790 | 50 | 1 | 0 | 0 | 1.15 | 0.7131237 | 519.0608 | 46.99167
335 | 18 | 10000 | 26.32155 | 55.12856 | 4.242275e-05 | 9.154664e-05 | 14.67766 | 1 | 515.7243 | 0.381 | 1.2 | 790 | 50 | 1 | 0 | 0 | 1.15 | 0.4543851 | 174.0125 | 48.55417
336 | 18 | 1000 | 25.01457 | 78.28616 | 8.308932e-05 | 2.888882e-05 | 15.54477 | 1 | 92.92717 | 0.381 | 1.2 | 790 | 50 | 1 | 0 | 0 | 1.15 | 0.6791747 | 369.4438 | 45.20417
337 | 18 | 5000 | 25.67772 | 102.0338 | 8.756793e-05 | 3.806811e-05 | 13.34303 | 1 | 126.9213 | 0.381 | 1.2 | 790 | 50 | 1 | 0 | 0 | 1.15 | 0.5741713 | 225.0359 | 46.5125
338 | 19 | 0 | 28.53562 | 39.10151 | 7.132642e-05 | 6.141347e-05 | 19.62546 | 1 | 122.8986 | 0.4162 | 1.2 | 830 | 50 | 1 | 0 | 0 | 1.15 | 0.6982123 | 484.5472 | 53.43333
339 | 19 | 10000 | 34.30602 | 102.1453 | 5.597939e-05 | 0.0001714051 | 36.91069 | 1 | 311.7253 | 0.4162 | 1.2 | 830 | 50 | 1 | 0 | 0 | 1.15 | 0.4786665 | 135.2204 | 54.27917
340 | 19 | 1000 | 29.88373 | 65.40986 | 4.640895e-05 | 7.772307e-05 | 16.55388 | 1 | 94.42281 | 0.4162 | 1.2 | 830 | 50 | 1 | 0 | 0 | 1.15 | 0.6816387 | 381.9839 | 51.75
341 | 19 | 30000 | 36.73375 | 102.0338 | 6.52631e-05 | 6.088395e-05 | 18.00605 | 1 | 700.8317 | 0.4162 | 1.2 | 830 | 50 | 1 | 0 | 0 | 1.15 | 0.2778517 | 103.5376 | 54.2125
342 | 19 | 5000 | 31.21316 | 84.56939 | 6.721822e-05 | 3.890564e-05 | 11.98092 | 1 | 98.39051 | 0.4162 | 1.2 | 830 | 50 | 1 | 0 | 0 | 1.15 | 0.5753453 | 194.9627 | 52.17917
343 | 20 | 0 | 28.06047 | 50.02032 | 5.09776e-05 | 7.122466e-05 | 16.86387 | 1 | 85.68708 | 0.3717 | 1.2 | 980 | 50 | 1 | 0 | 0 | 1.15 | 0.7003272 | 512.1468 | 50.50833
344 | 20 | 10000 | 29.97941 | 42.71461 | 4.722571e-05 | 9.108643e-05 | 9.818426 | 1 | 310.3203 | 0.3717 | 1.2 | 980 | 50 | 1 | 0 | 0 | 1.15 | 0.4577728 | 155.7143 | 49.2375
345 | 20 | 1000 | 29.26517 | 52.71742 | 6.721822e-05 | 2.634739e-05 | 11.23912 | 1 | 91.90326 | 0.3717 | 1.2 | 980 | 50 | 1 | 0 | 0 | 1.15 | 0.6546939 | 345.9894 | 48.55417
346 | 20 | 30000 | 36.49256 | 58.81609 | 4.153775e-05 | 7.917319e-05 | 155.3507 | 1 | 348.8379 | 0.3717 | 1.2 | 980 | 50 | 1 | 0 | 0 | 1.15 | 0.2325677 | 118.3573 | 56.44583
347 | 20 | 5000 | 31.60399 | 60.60204 | 5.276736e-05 | 0.000155893 | 29.828 | 1 | 103.5342 | 0.3717 | 1.2 | 980 | 50 | 1 | 0 | 0 | 1.15 | 0.5488467 | 233.6393 | 44.71667
348 | 21 | 0 | 21.68178 | 23.15439 | 7.418744e-05 | 2.187871e-05 | 108.4213 | 1 | 79.9109 | 0.378 | 0.8 | 790 | 60 | 0 | 1 | 0 | 0.95 | 0.7173415 | 503.6045 | 30.51125
349 | 21 | 10000 | 22.68403 | 44.06442 | 2.632533e-05 | 3.535476e-05 | 83.60075 | 1 | 51.49234 | 0.378 | 0.8 | 790 | 60 | 0 | 1 | 0 | 0.95 | 0.7064751 | 335.8413 | 27.37417
350 | 21 | 1000 | 21.91444 | 32.36958 | 4.419802e-05 | 2.848908e-05 | 90.75117 | 1 | 63.01071 | 0.378 | 0.8 | 790 | 60 | 0 | 1 | 0 | 0.95 | 0.7198105 | 449.0624 | 28.56792
351 | 21 | 30000 | 21.84037 | 46.6389 | 1.842716e-05 | 3.942723e-05 | 90.50185 | 1 | 56.34216 | 0.378 | 0.8 | 790 | 60 | 0 | 1 | 0 | 0.95 | 0.6889398 | 263.7867 | 26.24708
352 | 21 | 5000 | 22.42897 | 37.34115 | 3.402704e-05 | 2.922712e-05 | 95.66724 | 1 | 57.5616 | 0.378 | 0.8 | 790 | 60 | 0 | 1 | 0 | 0.95 | 0.7118965 | 378.2793 | 27.35083
353 | 22 | 0 | 21.48264 | 61.99326 | 6.000372e-06 | 1.745408e-05 | 173.5326 | 1 | 85.6545 | 0.3995 | 0.8 | 790 | 50 | 0 | 1 | 0 | 0.95 | 0.6361397 | 593.1444 | 50.1125
354 | 22 | 10000 | 23.97476 | 24.3622 | 6.721822e-05 | 4.627876e-06 | 71.95761 | 1 | 107.7095 | 0.3995 | 0.8 | 790 | 50 | 0 | 1 | 0 | 0.95 | 0.6300191 | 338.9066 | 45.61667
355 | 22 | 1000 | 22.59281 | 38.38729 | 8.380779e-06 | 1.660845e-05 | 147.998 | 1 | 90.36457 | 0.3995 | 0.8 | 790 | 50 | 0 | 1 | 0 | 0.95 | 0.6493898 | 500.3111 | 50.65
356 | 22 | 30000 | 24.51573 | 45.45276 | 5.071384e-05 | 4.142872e-05 | 74.3086 | 1 | 75.13971 | 0.3995 | 0.8 | 790 | 50 | 0 | 1 | 0 | 0.95 | 0.6117216 | 213.7507 | 60.55417
357 | 22 | 5000 | 23.49079 | 29.78746 | 9.426109e-06 | 1.437379e-05 | 159.1524 | 1 | 100.1143 | 0.3995 | 0.8 | 790 | 50 | 0 | 1 | 0 | 0.95 | 0.6380656 | 389.8254 | 46.68333
358 | 23 | 0 | 23.13772 | 18.87962 | 6.721822e-05 | 2.700936e-05 | 118.5331 | 1 | 85.68404 | 0.3754 | 0.8 | 790 | 40 | 0 | 1 | 0 | 0.95 | 0.7224765 | 607.9588 | 52.28333
359 | 23 | 10000 | 23.70563 | 28.73267 | 6.606518e-05 | 3.135842e-05 | 103.8045 | 1 | 68.32176 | 0.3754 | 0.8 | 790 | 40 | 0 | 1 | 0 | 0.95 | 0.7084422 | 384.8693 | 48.6375
360 | 23 | 1000 | 23.28151 | 22.59114 | 9.759471e-05 | 3.004321e-05 | 108.194 | 1 | 74.45273 | 0.3754 | 0.8 | 790 | 40 | 0 | 1 | 0 | 0.95 | 0.7226463 | 531.0205 | 50.8125
361 | 23 | 30000 | 23.59575 | 35.66683 | 5.256742e-05 | 3.001684e-05 | 122.5144 | 1 | 66.72081 | 0.3754 | 0.8 | 790 | 40 | 0 | 1 | 0 | 0.95 | 0.6970786 | 308.0207 | 50.06667
362 | 23 | 5000 | 23.67895 | 26.03122 | 7.785215e-05 | 3.073479e-05 | 107.2196 | 1 | 69.50836 | 0.3754 | 0.8 | 790 | 40 | 0 | 1 | 0 | 0.95 | 0.7155454 | 430.3497 | 49.72917
363 | 24 | 0 | 19.88871 | 83.58274 | 5.95138e-06 | 1.631118e-05 | 251.8343 | 1 | 121.1049 | 0.3638 | 0.8 | 790 | 30 | 0 | 1 | 0 | 0.95 | 0.597844 | 657.6075 | 72.85833
364 | 24 | 10000 | 22.03751 | 81.59887 | 6.818552e-06 | 2.192513e-05 | 167.035 | 1 | 94.67783 | 0.3638 | 0.8 | 790 | 30 | 0 | 1 | 0 | 0.95 | 0.5695728 | 384.9573 | 70.11667
365 | 24 | 1000 | 21.06339 | 72.47726 | 6.522816e-06 | 2.011118e-05 | 190.0695 | 1 | 97.29601 | 0.3638 | 0.8 | 790 | 30 | 0 | 1 | 0 | 0.95 | 0.6071894 | 573.5173 | 81.53333
366 | 24 | 30000 | 22.00965 | 86.99941 | 8.095161e-06 | 1.836101e-05 | 168.4443 | 1 | 119.4826 | 0.3638 | 0.8 | 790 | 30 | 0 | 1 | 0 | 0.95 | 0.5252586 | 280.9222 | 69.60833
367 | 24 | 5000 | 21.5894 | 76.97305 | 6.660486e-06 | 2.154853e-05 | 173.4064 | 1 | 93.90494 | 0.3638 | 0.8 | 790 | 30 | 0 | 1 | 0 | 0.95 | 0.5838831 | 450.5105 | 70.39167
368 | 25 | 0 | 21.63404 | 113.66 | 5.518883e-06 | 1.721465e-05 | 248.6966 | 1 | 144.6196 | 0.4017 | 0.8 | 790 | 20 | 0 | 1 | 0 | 0.95 | 0.5560094 | 599.9136 | 122.4583
369 | 25 | 10000 | 22.19757 | 113.8403 | 6.353831e-06 | 2.136644e-05 | 210.7197 | 1 | 116.0733 | 0.4017 | 0.8 | 790 | 20 | 0 | 1 | 0 | 0.95 | 0.5115478 | 364.2688 | 118.5833
370 | 25 | 1000 | 22.51133 | 100.3311 | 5.942422e-06 | 2.357082e-05 | 188.6422 | 1 | 101.7375 | 0.4017 | 0.8 | 790 | 20 | 0 | 1 | 0 | 0.95 | 0.553704 | 529.3337 | 121
371 | 25 | 30000 | 21.89848 | 121.559 | 7.01549e-06 | 1.963951e-05 | 227.2215 | 1 | 125.0705 | 0.4017 | 0.8 | 790 | 20 | 0 | 1 | 0 | 0.95 | 0.4874286 | 285.8521 | 119.6667
372 | 25 | 5000 | 22.25885 | 110.1014 | 6.090462e-06 | 2.262541e-05 | 208.1218 | 1 | 112.8517 | 0.4017 | 0.8 | 790 | 20 | 0 | 1 | 0 | 0.95 | 0.5236171 | 415.5301 | 119.2917
373 | 26 | 0 | 22.0377 | 20.55829 | 7.774712e-05 | 1.924073e-05 | 109.9383 | 1 | 82.68518 | 0.3859 | 0.8 | 790 | 60 | 0 | 1 | 0 | 1.15 | 0.7134058 | 513.724 | 31.40542
374 | 26 | 10000 | 26.3298 | 40.31961 | 1.945601e-05 | 9.088586e-05 | 23.924 | 1 | 77.60764 | 0.3859 | 0.8 | 790 | 60 | 0 | 1 | 0 | 1.15 | 0.6119385 | 169.7969 | 32.5
375 | 26 | 1000 | 23.03126 | 45.59486 | 2.642964e-05 | 3.249609e-05 | 89.22516 | 1 | 52.40212 | 0.3859 | 0.8 | 790 | 60 | 0 | 1 | 0 | 1.15 | 0.7014217 | 345.2521 | 31.20833
376 | 26 | 30000 | 28.45766 | 60.66252 | 2.911507e-05 | 9.384524e-05 | 10.66428 | 1 | 81.63163 | 0.3859 | 0.8 | 790 | 60 | 0 | 1 | 0 | 1.15 | 0.5444076 | 138.9706 | 34.62083
377 | 26 | 5000 | 24.69039 | 38.45467 | 1.643044e-05 | 6.729407e-05 | 40.94508 | 1 | 72.30733 | 0.3859 | 0.8 | 790 | 60 | 0 | 1 | 0 | 1.15 | 0.6508196 | 210.2025 | 31.37917
378 | 27 | 0 | 16.82789 | 32.69527 | 1.122404e-05 | 1.174327e-05 | 174.2813 | 1 | 100.3422 | 0.4128 | 0.8 | 790 | 50 | 0 | 1 | 0 | 1.15 | 0.6525826 | 575.5212 | 50.275
379 | 27 | 1000 | 17.74964 | 15.15275 | 2.417046e-05 | 9.971122e-06 | 187.9831 | 1 | 111.8664 | 0.4128 | 0.8 | 790 | 50 | 0 | 1 | 0 | 1.15 | 0.6398234 | 364.9938 | 49.32917
380 | 27 | 30000 | 23.11325 | 58.24826 | 4.802046e-05 | 3.458054e-05 | 106.9139 | 1 | 110.7798 | 0.4128 | 0.8 | 790 | 50 | 0 | 1 | 0 | 1.15 | 0.5182123 | 154.7123 | 53.35417
381 | 27 | 5000 | 19.27766 | 12.43179 | 9.600161e-05 | 1.282312e-05 | 120.1759 | 1 | 120.7705 | 0.4128 | 0.8 | 790 | 50 | 0 | 1 | 0 | 1.15 | 0.5979135 | 230.2463 | 48.85417
382 | 28 | 0 | 25.32184 | 31.2721 | 6.721822e-05 | 9.307282e-06 | 64.99889 | 1 | 73.25813 | 0.3847 | 0.8 | 790 | 40 | 0 | 1 | 0 | 1.15 | 0.715283 | 609.1801 | 56.8
383 | 28 | 10000 | 25.06389 | 60.85298 | 3.113426e-05 | 4.97997e-05 | 59.30767 | 1 | 64.77359 | 0.3847 | 0.8 | 790 | 40 | 0 | 1 | 0 | 1.15 | 0.6509044 | 206.6022 | 63.77083
384 | 28 | 1000 | 23.92474 | 20.58102 | 0.0001136801 | 2.097499e-05 | 143.5157 | 1 | 85.36985 | 0.3847 | 0.8 | 790 | 40 | 0 | 1 | 0 | 1.15 | 0.6954969 | 414.3597 | 54.77083
385 | 28 | 30000 | 29.08584 | 55.75806 | 6.721822e-05 | 3.016829e-05 | 20.27803 | 1 | 79.05493 | 0.3847 | 0.8 | 790 | 40 | 0 | 1 | 0 | 1.15 | 0.5903817 | 140.4531 | 67.32917
386 | 28 | 5000 | 23.92143 | 50.00412 | 3.907309e-05 | 3.481842e-05 | 101.2169 | 1 | 68.18562 | 0.3847 | 0.8 | 790 | 40 | 0 | 1 | 0 | 1.15 | 0.6733082 | 263.7968 | 58.97083
387 | 29 | 0 | 22.49144 | 79.41548 | 6.105062e-06 | 1.938127e-05 | 171.5325 | 1 | 87.83377 | 0.3755 | 0.8 | 790 | 30 | 0 | 1 | 0 | 1.15 | 0.5919795 | 603.1251 | 81.6
388 | 29 | 10000 | 26.19877 | 58.11191 | 6.721822e-05 | 1.225463e-05 | 173.334 | 1 | 136.3066 | 0.3755 | 0.8 | 790 | 30 | 0 | 1 | 0 | 1.15 | 0.4787672 | 144.4091 | 93.72083
389 | 29 | 1000 | 22.87292 | 67.33508 | 7.502368e-06 | 2.366747e-05 | 151.6932 | 1 | 74.96961 | 0.3755 | 0.8 | 790 | 30 | 0 | 1 | 0 | 1.15 | 0.5523736 | 348.2427 | 80.0625
390 | 29 | 30000 | 29.00828 | 88.35077 | 9.174185e-05 | 1.998982e-05 | 181.1401 | 1 | 148.9883 | 0.3755 | 0.8 | 790 | 30 | 0 | 1 | 0 | 1.15 | 0.4526093 | 103.8429 | 100.875
391 | 29 | 5000 | 24.03468 | 43.23981 | 2.063572e-05 | 2.088509e-05 | 147.5035 | 1 | 134.7653 | 0.3755 | 0.8 | 790 | 30 | 0 | 1 | 0 | 1.15 | 0.5025995 | 188.7897 | 87.80417
392 | 30 | 0 | 22.80515 | 96.12914 | 5.928196e-06 | 1.96879e-05 | 200.5743 | 1 | 114.4667 | 0.4059 | 0.8 | 790 | 20 | 0 | 1 | 0 | 1.15 | 0.5635265 | 576.4582 | 136.4167
393 | 30 | 10000 | 26.27308 | 35.06902 | 7.076728e-05 | 2.641575e-05 | 174.0422 | 1 | 185.329 | 0.4059 | 0.8 | 790 | 20 | 0 | 1 | 0 | 1.15 | 0.4839473 | 123.784 | 166.9167
394 | 30 | 1000 | 23.63201 | 75.47261 | 9.267445e-06 | 2.196348e-05 | 187.9422 | 1 | 91.7446 | 0.4059 | 0.8 | 790 | 20 | 0 | 1 | 0 | 1.15 | 0.5272475 | 346.3732 | 139.3333
395 | 30 | 30000 | 31.73026 | 101.1862 | 6.721822e-05 | 3.768495e-05 | 202.8102 | 1 | 140.5033 | 0.4059 | 0.8 | 790 | 20 | 0 | 1 | 0 | 1.15 | 0.4529569 | 84.18807 | 183.4583
396 | 30 | 5000 | 24.74566 | 48.12979 | 3.134749e-05 | 2.099801e-05 | 193.6788 | 1 | 156.1546 | 0.4059 | 0.8 | 790 | 20 | 0 | 1 | 0 | 1.15 | 0.4969377 | 169.7234 | 156.1667
397 | 31 | 0 | 25.00795 | 34.43046 | 6.721822e-05 | 9.669562e-06 | 60.05397 | 1 | 72.89442 | 0.3793 | 0.8 | 790 | 50 | 1 | 0 | 0 | 0.95 | 0.7029952 | 527.2489 | 47.27917
398 | 31 | 10000 | 23.0337 | 31.38511 | 5.762333e-05 | 2.465166e-05 | 122.7177 | 1 | 77.71525 | 0.3793 | 0.8 | 790 | 50 | 1 | 0 | 0 | 0.95 | 0.6950511 | 406.4782 | 45.09167
399 | 31 | 1000 | 22.56354 | 19.16647 | 0.0001087328 | 2.259539e-05 | 115.7071 | 1 | 86.82213 | 0.3793 | 0.8 | 790 | 50 | 1 | 0 | 0 | 0.95 | 0.7071434 | 504.7462 | 46.9125
400 | 31 | 30000 | 22.98149 | 45.42744 | 3.761046e-05 | 2.669389e-05 | 133.8909 | 1 | 71.03564 | 0.3793 | 0.8 | 790 | 50 | 1 | 0 | 0 | 0.95 | 0.676928 | 317.2454 | 43.47917
401 | 31 | 5000 | 22.8692 | 26.12954 | 7.244281e-05 | 2.417025e-05 | 119.0601 | 1 | 80.14151 | 0.3793 | 0.8 | 790 | 50 | 1 | 0 | 0 | 0.95 | 0.7019038 | 448.5631 | 44.94167
402 | 32 | 0 | 28.64271 | 47.00756 | 0.0001024729 | 1.771378e-05 | 27.27164 | 1 | 59.80224 | 0.3547 | 0.8 | 790 | 50 | 0 | 0 | 1 | 0.95 | 0.740335 | 465.3768 | 40.86667
403 | 32 | 10000 | 28.65478 | 44.31057 | 3.602294e-05 | 4.884259e-05 | 44.24217 | 1 | 60.29892 | 0.3547 | 0.8 | 790 | 50 | 0 | 0 | 1 | 0.95 | 0.7174597 | 406.2964 | 39.26667
404 | 32 | 1000 | 28.02112 | 38.98693 | 4.250069e-05 | 4.797683e-05 | 35.93686 | 1 | 65.73009 | 0.3547 | 0.8 | 790 | 50 | 0 | 0 | 1 | 0.95 | 0.7332898 | 477.0328 | 39.39167
405 | 32 | 30000 | 28.80878 | 51.37043 | 3.022968e-05 | 4.939765e-05 | 56.54684 | 1 | 54.5375 | 0.3547 | 0.8 | 790 | 50 | 0 | 0 | 1 | 0.95 | 0.7036211 | 335.2171 | 37.23333
406 | 32 | 5000 | 29.34875 | 37.41903 | 6.721822e-05 | 1.602858e-05 | 26.6275 | 1 | 66.10736 | 0.3547 | 0.8 | 790 | 50 | 0 | 0 | 1 | 0.95 | 0.7248468 | 440.0904 | 37.80833
407 | 33 | 0 | 19.47289 | 13.62749 | 0.0001052634 | 1.955755e-05 | 101.9147 | 1 | 93.68629 | 0.3816 | 0.8 | 790 | 50 | 1 | 0 | 0 | 1.15 | 0.7027375 | 539.6863 | 46.03333
408 | 33 | 10000 | 22.63152 | 50.95952 | 3.112842e-05 | 4.381666e-05 | 26.73717 | 1 | 72.30776 | 0.3816 | 0.8 | 790 | 50 | 1 | 0 | 0 | 1.15 | 0.5852688 | 192.2782 | 48.59167
409 | 33 | 1000 | 20.19777 | 30.64638 | 4.230911e-05 | 2.258824e-05 | 96.04364 | 1 | 76.19171 | 0.3816 | 0.8 | 790 | 50 | 1 | 0 | 0 | 1.15 | 0.6882366 | 412.579 | 46.47083
410 | 33 | 30000 | 25.93673 | 41.01611 | 4.438156e-05 | 8.558849e-05 | 59.81596 | 1 | 132.9411 | 0.3816 | 0.8 | 790 | 50 | 1 | 0 | 0 | 1.15 | 0.5176611 | 152.1729 | 50.00417
411 | 33 | 5000 | 21.47858 | 56.18631 | 2.383023e-05 | 3.898854e-05 | 39.4394 | 1 | 62.73576 | 0.3816 | 0.8 | 790 | 50 | 1 | 0 | 0 | 1.15 | 0.6295769 | 241.6085 | 47.34167
412 | 34 | 0 | 27.48316 | 38.95186 | 4.271789e-05 | 4.935264e-05 | 33.85671 | 1 | 65.64857 | 0.3569 | 0.8 | 790 | 50 | 0 | 0 | 1 | 1.15 | 0.7395909 | 462.5479 | 41.09167
413 | 34 | 10000 | 31.63065 | 68.92283 | 3.414049e-05 | 7.917319e-05 | 201.5931 | 1 | 103.645 | 0.3569 | 0.8 | 790 | 50 | 0 | 0 | 1 | 1.15 | 0.6045516 | 199.3534 | 41.67917
414 | 34 | 1000 | 28.33477 | 46.6436 | 3.523396e-05 | 5.023797e-05 | 57.53833 | 1 | 56.30958 | 0.3569 | 0.8 | 790 | 50 | 0 | 0 | 1 | 1.15 | 0.712716 | 387.0341 | 41
415 | 34 | 30000 | 34.28234 | 96.74568 | 4.308694e-05 | 7.917319e-05 | 171.0385 | 1 | 115.6321 | 0.3569 | 0.8 | 790 | 50 | 0 | 0 | 1 | 1.15 | 0.5400749 | 150.9888 | 44.42917
416 | 34 | 5000 | 30.38606 | 50.26333 | 3.364463e-05 | 7.917319e-05 | 259.0909 | 1 | 97.95834 | 0.3569 | 0.8 | 790 | 50 | 0 | 0 | 1 | 1.15 | 0.6546212 | 244.1974 | 40.8625