## Sheet1
| Cell | Cycle | Cycle_Number | Adsorption Area (mA·V/cm²) | Adsorption current density (mA/cm²) | Desorption current density (mA/cm²) | Pt load (mg/cm²_electrode)
0 | Cell_01 | 0cycles | 0 | 4.164722 | -4.566886 | 4.528947 | 0.3839
1 | Cell_01 | 10000cycles | 10000 | 3.393545 | -4.217487 | 4.23793 | 0.3839
2 | Cell_01 | 1000cycles | 1000 | 4.081813 | -4.477171 | 4.354496 | 0.3839
3 | Cell_01 | 100cycles | 100 | 4.247983 | -4.349408 | 4.566342 | 0.3839
4 | Cell_01 | 10cycles | 10 | 4.085505 | -4.959596 | 4.36457 | 0.3839
5 | Cell_01 | 20000cycles | 20000 | 3.163805 | -4.174776 | 4.08839 | 0.3839
6 | Cell_01 | 30000cycles | 30000 | 2.923014 | -4.024086 | 3.983081 | 0.3839
7 | Cell_01 | 3000cycles | 3000 | 3.85018 | -4.443493 | 4.39984 | 0.3839
8 | Cell_01 | 5000cycles | 5000 | 3.664701 | -4.465287 | 4.214713 | 0.3839
9 | Cell_02 | 0cycles | 0 | 4.199696 | -4.795066 | 4.660768 | 0.3793
10 | Cell_02 | 10000cycles | 10000 | 3.23772 | -4.514298 | 4.504035 | 0.3793
11 | Cell_02 | 1000cycles | 1000 | 4.020455 | -4.762368 | 4.620132 | 0.3793
12 | Cell_02 | 100cycles | 100 | 4.280264 | -4.631425 | 4.548575 | 0.3793
13 | Cell_02 | 10cycles | 10 | 4.211367 | -4.838443 | 4.905724 | 0.3793
14 | Cell_02 | 20000cycles | 20000 | 2.887276 | -3.950526 | 4.19864 | 0.3793
15 | Cell_02 | 30000cycles | 30000 | 2.526955 | -4.39068 | 4.305154 | 0.3793
16 | Cell_02 | 3000cycles | 3000 | 3.720277 | -4.69432 | 4.534846 | 0.3793
17 | Cell_02 | 5000cycles | 5000 | 3.57294 | -4.558618 | 4.429715 | 0.3793
18 | Cell_03 | 0cycles | 0 | 4.174003 | -4.810592 | 4.665241 | 0.381
19 | Cell_03 | 10000cycles | 10000 | 2.964041 | -4.510833 | 4.395 | 0.381
20 | Cell_03 | 1000cycles | 1000 | 5.095597 | -2.922544 | 2.160789 | 0.381
21 | Cell_03 | 100cycles | 100 | 4.21054 | -4.778399 | 4.340768 | 0.381
22 | Cell_03 | 10cycles | 10 | 4.154246 | -4.806842 | 4.548991 | 0.381
23 | Cell_03 | 20000cycles | 20000 | 2.629606 | -4.24364 | 4.287193 | 0.381
24 | Cell_03 | 30000cycles | 30000 | 2.260757 | -4.293465 | 4.196535 | 0.381
25 | Cell_03 | 3000cycles | 3000 | 3.677958 | -4.633268 | 4.238399 | 0.381
26 | Cell_03 | 5000cycles | 5000 | 3.3359 | -4.585154 | 4.432346 | 0.381
27 | Cell_04 | 0cycles | 0 | 4.102531 | -5.037434 | 4.686732 | 0.3839
28 | Cell_04 | 10000cycles | 10000 | 3.534237 | -4.687741 | 4.613092 | 0.3839
29 | Cell_04 | 1000cycles | 1000 | 4.027678 | -5.018882 | 4.426952 | 0.3839
30 | Cell_04 | 100cycles | 100 | 4.088126 | -4.841601 | 4.825899 | 0.3839
31 | Cell_04 | 10cycles | 10 | 4.087561 | -4.889693 | 4.925307 | 0.3839
32 | Cell_04 | 20000cycles | 20000 | 3.326519 | -4.613575 | 4.537259 | 0.3839
33 | Cell_04 | 30000cycles | 30000 | 3.136967 | -4.678311 | 4.659189 | 0.3839
34 | Cell_04 | 3000cycles | 3000 | 3.885497 | -4.873816 | 4.562018 | 0.3839
35 | Cell_04 | 5000cycles | 5000 | 3.76753 | -4.773048 | 4.475285 | 0.3839
36 | Cell_05 | 0cycles | 0 | 4.132223 | -5.227259 | 4.833575 | 0.3838
37 | Cell_05 | 10000cycles | 10000 | 3.382295 | -4.833268 | 4.774232 | 0.3838
38 | Cell_05 | 1000cycles | 1000 | 4.034361 | -5.064452 | 4.888048 | 0.3838
39 | Cell_05 | 100cycles | 100 | 4.117746 | -5.037368 | 4.873465 | 0.3838
40 | Cell_05 | 10cycles | 10 | 4.090212 | -5.188531 | 4.886469 | 0.3838
41 | Cell_05 | 20000cycles | 20000 | 3.154684 | -4.711557 | 4.541776 | 0.3838
42 | Cell_05 | 30000cycles | 30000 | 2.888043 | -4.609561 | 4.496272 | 0.3838
43 | Cell_05 | 3000cycles | 3000 | 3.836663 | -4.983794 | 4.819539 | 0.3838
44 | Cell_05 | 5000cycles | 5000 | 3.682793 | -4.918991 | 4.856009 | 0.3838
45 | Cell_06 | 0cycles | 0 | 4.058617 | -5.064627 | 4.812039 | 0.3827
46 | Cell_06 | 10000cycles | 10000 | 3.114185 | -4.793224 | 4.620943 | 0.3827
47 | Cell_06 | 1000cycles | 1000 | 3.86449 | -4.981601 | 4.653399 | 0.3827
48 | Cell_06 | 100cycles | 100 | 4.059791 | -5.005175 | 4.807325 | 0.3827
49 | Cell_06 | 10cycles | 10 | 4.021729 | -4.931952 | 4.915548 | 0.3827
50 | Cell_06 | 20000cycles | 20000 | 2.809214 | -4.515307 | 4.58386 | 0.3827
51 | Cell_06 | 30000cycles | 30000 | 2.544916 | -4.588531 | 4.356469 | 0.3827
52 | Cell_06 | 3000cycles | 3000 | 3.623905 | -4.878991 | 4.581842 | 0.3827
53 | Cell_06 | 5000cycles | 5000 | 3.380435 | -4.725197 | 4.693136 | 0.3827
54 | Cell_07 | 0cycles | 0 | 4.147616 | -4.878618 | 4.634715 | 0.3863
55 | Cell_07 | 10000cycles | 10000 | 4.046987 | -4.753421 | 4.642412 | 0.3863
56 | Cell_07 | 1000cycles | 1000 | 4.079991 | -4.691886 | 4.493114 | 0.3863
57 | Cell_07 | 100cycles | 100 | 4.126076 | -4.679408 | 4.588925 | 0.3863
58 | Cell_07 | 10cycles | 10 | 4.168674 | -4.592171 | 4.456162 | 0.3863
59 | Cell_07 | 20000cycles | 20000 | 4.00284 | -4.853026 | 4.57614 | 0.3863
60 | Cell_07 | 30000cycles | 30000 | 3.89648 | -4.890504 | 4.379496 | 0.3863
61 | Cell_07 | 3000cycles | 3000 | 4.08537 | -4.760197 | 4.567303 | 0.3863
62 | Cell_07 | 5000cycles | 5000 | 4.076458 | -4.677412 | 4.392588 | 0.3863
63 | Cell_08 | 0cycles | 0 | 4.074494 | -5.080833 | 4.695 | 0.381
64 | Cell_08 | 10000cycles | 10000 | 3.894864 | -4.644825 | 4.748509 | 0.381
65 | Cell_08 | 1000cycles | 1000 | 4.055918 | -4.865833 | 4.538333 | 0.381
66 | Cell_08 | 100cycles | 100 | 4.076469 | -4.82943 | 4.68557 | 0.381
67 | Cell_08 | 10cycles | 10 | 4.06313125 | -4.854189 | 4.668311 | 0.381
68 | Cell_08 | 20000cycles | 20000 | 3.796838 | -4.769276 | 4.58489 | 0.381
69 | Cell_08 | 30000cycles | 30000 | 3.637688 | -4.860724 | 4.688443 | 0.381
70 | Cell_08 | 3000cycles | 3000 | 4.02203 | -4.91636 | 4.61614 | 0.381
71 | Cell_08 | 5000cycles | 5000 | 3.972993 | -4.92182 | 4.64318 | 0.381
72 | Cell_09 | 0cycles | 0 | 4.07554 | -4.911162 | 4.678004 | 0.3847
73 | Cell_09 | 10000cycles | 10000 | 3.845402 | -4.839627 | 4.414539 | 0.3847
74 | Cell_09 | 1000cycles | 1000 | 4.088072 | -5.005132 | 4.557368 | 0.3847
75 | Cell_09 | 100cycles | 100 | 4.162264 | -4.982697 | 4.638136 | 0.3847
76 | Cell_09 | 10cycles | 10 | 4.103297 | -5.027544 | 4.654956 | 0.3847
77 | Cell_09 | 20000cycles | 20000 | 3.665593 | -4.69011 | 4.690724 | 0.3847
78 | Cell_09 | 30000cycles | 30000 | 3.439433 | -4.552697 | 4.381469 | 0.3847
79 | Cell_09 | 3000cycles | 3000 | 4.03046 | -5.001184 | 4.663816 | 0.3847
80 | Cell_09 | 5000cycles | 5000 | 4.014951 | -4.72636 | 4.797807 | 0.3847
81 | Cell_10 | 0cycles | 0 | 4.15494 | -4.622895 | 4.366272 | 0.3863
82 | Cell_10 | 10000cycles | 10000 | 1.815247 | -4.443575 | 4.778092 | 0.3863
83 | Cell_10 | 1000cycles | 1000 | 3.434466 | -4.407434 | 4.324232 | 0.3863
84 | Cell_10 | 100cycles | 100 | 4.163646 | -4.501053 | 4.429781 | 0.3863
85 | Cell_10 | 10cycles | 10 | 4.167388 | -4.599781 | 4.396053 | 0.3863
86 | Cell_10 | 20000cycles | 20000 | 1.532618 | -4.596974 | 4.748026 | 0.3863
87 | Cell_10 | 30000cycles | 30000 | 1.301224 | -4.807873 | 4.819627 | 0.3863
88 | Cell_10 | 3000cycles | 3000 | 2.648721 | -4.244583 | 4.392917 | 0.3863
89 | Cell_10 | 5000cycles | 5000 | 2.251034 | -4.345175 | 4.486491 | 0.3863
90 | Cell_11 | 0cycles | 0 | 4.32483 | -4.777917 | 4.42875 | 0.3816
91 | Cell_11 | 10000cycles | 10000 | 1.540841 | -4.810921 | 4.907412 | 0.3816
92 | Cell_11 | 1000cycles | 1000 | 3.306243 | -4.650417 | 4.64375 | 0.3816
93 | Cell_11 | 100cycles | 100 | 4.183531 | -4.924342 | 4.704825 | 0.3816
94 | Cell_11 | 10cycles | 10 | 4.277171 | -4.748509 | 4.685658 | 0.3816
95 | Cell_11 | 20000cycles | 20000 | 1.226724 | -5.09307 | 5.23693 | 0.3816
96 | Cell_11 | 30000cycles | 30000 | 1.219453 | -4.999737 | 5.001096 | 0.3816
97 | Cell_11 | 3000cycles | 3000 | 2.338831 | -4.726667 | 4.454167 | 0.3816
98 | Cell_11 | 5000cycles | 5000 | 1.936154 | -4.641974 | 4.82636 | 0.3816
99 | Cell_12 | 0cycles | 0 | 4.153005 | -4.771404 | 4.62693 | 0.381
100 | Cell_12 | 10000cycles | 10000 | 1.392274 | -4.809803 | 4.901031 | 0.381
101 | Cell_12 | 1000cycles | 1000 | 2.95592 | -4.521316 | 4.519518 | 0.381
102 | Cell_12 | 100cycles | 100 | 4.079038 | -4.810263 | 4.35557 | 0.381
103 | Cell_12 | 10cycles | 10 | 4.213418 | -4.737316 | 4.248518 | 0.381
104 | Cell_12 | 20000cycles | 20000 | 0.919273 | -5.259715 | 5.198618 | 0.381
105 | Cell_12 | 30000cycles | 30000 | 1.099208 | -4.998246 | 5.049254 | 0.381
106 | Cell_12 | 3000cycles | 3000 | 2.134116 | -4.547982 | 4.497851 | 0.381
107 | Cell_12 | 5000cycles | 5000 | 1.800512 | -4.764386 | 4.538114 | 0.381
108 | Cell_13 | 0cycles | 0 | 4.168266 | -4.989649 | 4.884518 | 0.3846
109 | Cell_13 | 10000cycles | 10000 | 3.014699 | -4.601447 | 4.486886 | 0.3846
110 | Cell_13 | 1000cycles | 1000 | 4.005922 | -4.92318 | 4.865987 | 0.3846
111 | Cell_13 | 100cycles | 100 | 4.187523 | -4.821842 | 4.894825 | 0.3846
112 | Cell_13 | 10cycles | 10 | 4.162186 | -5.060636 | 4.738531 | 0.3846
113 | Cell_13 | 20000cycles | 20000 | 2.390858 | -4.650614 | 4.461053 | 0.3846
114 | Cell_13 | 30000cycles | 30000 | 1.998228 | -4.219561 | 4.583772 | 0.3846
115 | Cell_13 | 3000cycles | 3000 | 3.684089 | -4.767588 | 4.743246 | 0.3846
116 | Cell_13 | 5000cycles | 5000 | 3.349576 | -5.011031 | 4.764803 | 0.3846
117 | Cell_14 | 0cycles | 0 | 4.174003 | -4.810592 | 4.665241 | 0.381
118 | Cell_14 | 10000cycles | 10000 | 2.964041 | -4.510833 | 4.395 | 0.381
119 | Cell_14 | 1000cycles | 1000 | 5.095597 | -2.922544 | 2.160789 | 0.381
120 | Cell_14 | 100cycles | 100 | 4.21054 | -4.778399 | 4.340768 | 0.381
121 | Cell_14 | 10cycles | 10 | 4.154246 | -4.806842 | 4.548991 | 0.381
122 | Cell_14 | 20000cycles | 20000 | 2.629606 | -4.24364 | 4.287193 | 0.381
123 | Cell_14 | 30000cycles | 30000 | 2.260757 | -4.293465 | 4.196535 | 0.381
124 | Cell_14 | 3000cycles | 3000 | 3.677958 | -4.633268 | 4.238399 | 0.381
125 | Cell_14 | 5000cycles | 5000 | 3.3359 | -4.585154 | 4.432346 | 0.381
126 | Cell_15 | 0cycles | 0 | 4.032055 | -4.535724 | 4.346776 | 0.3884
127 | Cell_15 | 10000cycles | 10000 | 3.094586 | -4.484276 | 4.349057 | 0.3884
128 | Cell_15 | 1000cycles | 1000 | 3.912461 | -4.724737 | 4.51193 | 0.3884
129 | Cell_15 | 100cycles | 100 | 4.039431 | -4.694342 | 4.489825 | 0.3884
130 | Cell_15 | 10cycles | 10 | 4.016341 | -4.640285 | 4.468048 | 0.3884
131 | Cell_15 | 20000cycles | 20000 | 2.736004 | -4.354452 | 4.278048 | 0.3884
132 | Cell_15 | 30000cycles | 30000 | 2.370587 | -4.318947 | 4.546053 | 0.3884
133 | Cell_15 | 3000cycles | 3000 | 3.618579 | -4.624671 | 4.457829 | 0.3884
134 | Cell_15 | 5000cycles | 5000 | 3.436962 | -4.391535 | 4.406798 | 0.3884
135 | Cell_16 | 0cycles | 0 | 4.135105 | -5.242522 | 5.004978 | 0.3896
136 | Cell_16 | 10000cycles | 10000 | 2.947373 | -4.909408 | 4.788092 | 0.3896
137 | Cell_16 | 1000cycles | 1000 | 4.022722 | -5.157018 | 4.975482 | 0.3896
138 | Cell_16 | 100cycles | 100 | 4.121337 | -5.289496 | 5.067171 | 0.3896
139 | Cell_16 | 10cycles | 10 | 4.123431 | -5.320746 | 5.094254 | 0.3896
140 | Cell_16 | 20000cycles | 20000 | 2.269427 | -4.723268 | 4.738399 | 0.3896
141 | Cell_16 | 30000cycles | 30000 | 1.84787 | -4.890504 | 4.852829 | 0.3896
142 | Cell_16 | 3000cycles | 3000 | 3.675616 | -5.112719 | 4.918947 | 0.3896
143 | Cell_16 | 5000cycles | 5000 | 3.416676 | -4.944145 | 4.798355 | 0.3896
144 | Cell_17 | 0cycles | 0 | 4.204196 | -5.245263 | 4.957237 | 0.3862
145 | Cell_17 | 10000cycles | 10000 | 1.105505 | -5.169912 | 5.095921 | 0.3862
146 | Cell_17 | 1000cycles | 1000 | 2.855573 | -4.995241 | 4.853925 | 0.3862
147 | Cell_17 | 100cycles | 100 | 4.116422 | -5.230614 | 4.946886 | 0.3862
148 | Cell_17 | 10cycles | 10 | 4.211354 | -5.040811 | 4.989189 | 0.3862
149 | Cell_17 | 20000cycles | 20000 | 0.9563479 | -5.519825 | 5.466009 | 0.3862
150 | Cell_17 | 30000cycles | 30000 | 1.071723 | -5.243224 | 5.425943 | 0.3862
151 | Cell_17 | 3000cycles | 3000 | 1.892764 | -4.855855 | 4.981645 | 0.3862
152 | Cell_17 | 5000cycles | 5000 | 1.579614 | -4.567456 | 4.945877 | 0.3862
153 | Cell_18 | 0cycles | 0 | 4.153005 | -4.771404 | 4.62693 | 0.381
154 | Cell_18 | 10000cycles | 10000 | 1.392274 | -4.809803 | 4.901031 | 0.381
155 | Cell_18 | 1000cycles | 1000 | 2.95592 | -4.521316 | 4.519518 | 0.381
156 | Cell_18 | 100cycles | 100 | 4.079038 | -4.810263 | 4.35557 | 0.381
157 | Cell_18 | 10cycles | 10 | 4.213418 | -4.737316 | 4.248518 | 0.381
158 | Cell_18 | 20000cycles | 20000 | 0.919273 | -5.259715 | 5.198618 | 0.381
159 | Cell_18 | 30000cycles | 30000 | 1.099208 | -4.998246 | 5.049254 | 0.381
160 | Cell_18 | 3000cycles | 3000 | 2.134116 | -4.547982 | 4.497851 | 0.381
161 | Cell_18 | 5000cycles | 5000 | 1.800512 | -4.764386 | 4.538114 | 0.381
162 | Cell_19 | 0cycles | 0 | 4.23504 | -5.472697 | 5.213969 | 0.4162
163 | Cell_19 | 10000cycles | 10000 | 1.181854 | -5.416952 | 5.438882 | 0.4162
164 | Cell_19 | 1000cycles | 1000 | 3.338616 | -5.264452 | 5.085548 | 0.4162
165 | Cell_19 | 100cycles | 100 | 4.223225 | -5.448553 | 5.092281 | 0.4162
166 | Cell_19 | 10cycles | 10 | 4.183239 | -5.361689 | 5.229978 | 0.4162
167 | Cell_19 | 20000cycles | 20000 | 0.937765 | -5.566469 | 5.565197 | 0.4162
168 | Cell_19 | 30000cycles | 30000 | 0.9049397 | -5.39818 | 5.44432 | 0.4162
169 | Cell_19 | 3000cycles | 3000 | 2.131634 | -5.171469 | 5.113531 | 0.4162
170 | Cell_19 | 5000cycles | 5000 | 1.704013 | -5.168662 | 5.267171 | 0.4162
171 | Cell_20 | 0cycles | 0 | 3.997664 | -5.103772 | 4.997895 | 0.3717
172 | Cell_20 | 10000cycles | 10000 | 1.215459 | -5.025044 | 4.822456 | 0.3717
173 | Cell_20 | 1000cycles | 1000 | 2.700689 | -5.006689 | 4.704145 | 0.3717
174 | Cell_20 | 100cycles | 100 | 3.941003 | -4.93386 | 4.827807 | 0.3717
175 | Cell_20 | 10cycles | 10 | 4.02441 | -4.984934 | 4.951732 | 0.3717
176 | Cell_20 | 20000cycles | 20000 | 0.9564109 | -5.175943 | 5.229057 | 0.3717
177 | Cell_20 | 30000cycles | 30000 | 0.9238618 | -5.528794 | 5.760373 | 0.3717
178 | Cell_20 | 3000cycles | 3000 | 1.803347 | -4.798531 | 4.741469 | 0.3717
179 | Cell_20 | 5000cycles | 5000 | 1.823718 | -4.233596 | 4.709737 | 0.3717
180 | Cell_21 | 0cycles | 0 | 3.997613 | -3.20907 | 2.89318 | 0.378
181 | Cell_21 | 10000cycles | 10000 | 2.665908 | -2.796504 | 2.678329 | 0.378
182 | Cell_21 | 1000cycles | 1000 | 3.564657 | -2.857395 | 2.856189 | 0.378
183 | Cell_21 | 100cycles | 100 | 3.89126075 | -3.222219 | 2.934114 | 0.378
184 | Cell_21 | 10cycles | 10 | 3.954819 | -3.090862 | 2.869388 | 0.378
185 | Cell_21 | 20000cycles | 20000 | 2.269453 | -2.623667 | 2.623167 | 0.378
186 | Cell_21 | 30000cycles | 30000 | 2.093939 | -2.661603 | 2.587814 | 0.378
187 | Cell_21 | 3000cycles | 3000 | 3.201264 | -2.812572 | 2.677678 | 0.378
188 | Cell_21 | 5000cycles | 5000 | 3.002781 | -2.770522 | 2.699645 | 0.378
189 | Cell_22 | 0cycles | 0 | 4.976185 | -5.012259 | 5.010241 | 0.3995
190 | Cell_22 | 10000cycles | 10000 | 2.843257 | -4.567105 | 4.556228 | 0.3995
191 | Cell_22 | 1000cycles | 1000 | 4.19736 | -5.124671 | 5.005329 | 0.3995
192 | Cell_22 | 100cycles | 100 | 4.672342 | -5.410482 | 4.941184 | 0.3995
193 | Cell_22 | 10cycles | 10 | 4.67873 | -5.418026 | 5.114474 | 0.3995
194 | Cell_22 | 20000cycles | 20000 | 2.390537 | -4.339342 | 4.563991 | 0.3995
195 | Cell_22 | 30000cycles | 30000 | 1.793262 | -6.046557 | 6.064276 | 0.3995
196 | Cell_22 | 3000cycles | 3000 | 3.583749 | -4.906162 | 4.814671 | 0.3995
197 | Cell_22 | 5000cycles | 5000 | 3.270441 | -4.699518 | 4.637149 | 0.3995
198 | Cell_23 | 0cycles | 0 | 4.792782 | -5.481557 | 4.97511 | 0.3754
199 | Cell_23 | 10000cycles | 10000 | 3.034079 | -4.866075 | 4.861425 | 0.3754
200 | Cell_23 | 1000cycles | 1000 | 4.186247 | -5.152237 | 5.010263 | 0.3754
201 | Cell_23 | 100cycles | 100 | 4.63891875 | -5.532939 | 4.989561 | 0.3754
202 | Cell_23 | 10cycles | 10 | 4.737212 | -5.489759 | 4.987741 | 0.3754
203 | Cell_23 | 20000cycles | 20000 | 2.672637 | -4.772193 | 4.755307 | 0.3754
204 | Cell_23 | 30000cycles | 30000 | 2.42825 | -4.987368 | 5.025965 | 0.3754
205 | Cell_23 | 3000cycles | 3000 | 3.627704 | -5.089605 | 5.022895 | 0.3754
206 | Cell_23 | 5000cycles | 5000 | 3.392619 | -5.023377 | 4.922456 | 0.3754
207 | Cell_24 | 0cycles | 0 | 5.02399 | -7.53318 | 7.038487 | 0.3638
208 | Cell_24 | 10000cycles | 10000 | 2.940997 | -7.105702 | 6.917632 | 0.3638
209 | Cell_24 | 1000cycles | 1000 | 4.381557 | -7.448399 | 8.858268 | 0.3638
210 | Cell_24 | 100cycles | 100 | 4.863827 | -7.683575 | 7.098092 | 0.3638
211 | Cell_24 | 10cycles | 10 | 4.953408 | -7.803136 | 7.112697 | 0.3638
212 | Cell_24 | 20000cycles | 20000 | 2.463532 | -6.775285 | 6.699715 | 0.3638
213 | Cell_24 | 30000cycles | 30000 | 2.14619 | -6.96011 | 6.961557 | 0.3638
214 | Cell_24 | 3000cycles | 3000 | 3.778421 | -7.460526 | 6.96614 | 0.3638
215 | Cell_24 | 5000cycles | 5000 | 3.44181 | -7.093553 | 6.984781 | 0.3638
216 | Cell_25 | 0cycles | 0 | 5.060691 | -12.94408 | 11.54759 | 0.4017
217 | Cell_25 | 10000cycles | 10000 | 3.0728625 | -12.05702 | 11.65965 | 0.4017
218 | Cell_25 | 1000cycles | 1000 | 4.465301 | -12.51404 | 11.68596 | 0.4017
219 | Cell_25 | 100cycles | 100 | 4.9359 | -12.87632 | 11.73202 | 0.4017
220 | Cell_25 | 10cycles | 10 | 5.020369 | -12.8614 | 11.72193 | 0.4017
221 | Cell_25 | 20000cycles | 20000 | 2.698814 | -11.82654 | 11.64846 | 0.4017
222 | Cell_25 | 30000cycles | 30000 | 2.411363 | -12.00658 | 11.92675 | 0.4017
223 | Cell_25 | 3000cycles | 3000 | 3.837518 | -12.44189 | 11.75811 | 0.4017
224 | Cell_25 | 5000cycles | 5000 | 3.505287 | -12.15899 | 11.69934 | 0.4017
225 | Cell_26 | 0cycles | 0 | 4.163168 | -3.160414 | 3.120669 | 0.3859
226 | Cell_26 | 10000cycles | 10000 | 1.376017 | -3.182018 | 3.317982 | 0.3859
227 | Cell_26 | 1000cycles | 1000 | 2.797889 | -3.080044 | 3.161623 | 0.3859
228 | Cell_26 | 100cycles | 100 | 3.836797 | -3.270022 | 3.038311 | 0.3859
229 | Cell_26 | 10cycles | 10 | 3.973468 | -3.503465 | 3.225702 | 0.3859
230 | Cell_26 | 20000cycles | 20000 | 1.171048 | -3.458487 | 3.519846 | 0.3859
231 | Cell_26 | 30000cycles | 30000 | 1.126204 | -3.379649 | 3.544518 | 0.3859
232 | Cell_26 | 3000cycles | 3000 | 1.974854 | -3.007632 | 2.981535 | 0.3859
233 | Cell_26 | 5000cycles | 5000 | 1.70346 | -3.197368 | 3.078465 | 0.3859
234 | Cell_27 | 0cycles | 0 | 4.989078 | -5.20864 | 4.84636 | 0.4128
235 | Cell_27 | 10000cycles | 10000 | 1.629609 | -5.16636 | 5.190307 | 0.4128
236 | Cell_27 | 1000cycles | 1000 | 3.164059 | -4.781667 | 5.084167 | 0.4128
237 | Cell_27 | 100cycles | 100 | 4.595122 | -5.012917 | 4.847917 | 0.4128
238 | Cell_27 | 10cycles | 10 | 4.94331 | -5.055592 | 4.845241 | 0.4128
239 | Cell_27 | 20000cycles | 20000 | 1.387478 | -5.40375 | 5.427083 | 0.4128
240 | Cell_27 | 30000cycles | 30000 | 1.34117 | -5.534934 | 5.135899 | 0.4128
241 | Cell_27 | 3000cycles | 3000 | 2.211314 | -4.719518 | 4.813816 | 0.4128
242 | Cell_27 | 5000cycles | 5000 | 1.995959 | -4.986579 | 4.784254 | 0.4128
243 | Cell_28 | 0cycles | 0 | 4.921383 | -5.915241 | 5.444759 | 0.3847
244 | Cell_28 | 10000cycles | 10000 | 1.669077 | -6.317303 | 6.436864 | 0.3847
245 | Cell_28 | 1000cycles | 1000 | 3.347488 | -5.446974 | 5.507193 | 0.3847
246 | Cell_28 | 100cycles | 100 | 4.603298 | -5.798882 | 5.552785 | 0.3847
247 | Cell_28 | 10cycles | 10 | 4.881206 | -5.828553 | 5.486447 | 0.3847
248 | Cell_28 | 20000cycles | 20000 | 1.318247 | -6.472939 | 7.044561 | 0.3847
249 | Cell_28 | 30000cycles | 30000 | 1.134678 | -6.647588 | 6.818246 | 0.3847
250 | Cell_28 | 3000cycles | 3000 | 2.434947 | -5.8925 | 6.048333 | 0.3847
251 | Cell_28 | 5000cycles | 5000 | 2.131135 | -5.839825 | 5.954342 | 0.3847
252 | Cell_29 | 0cycles | 0 | 4.755943 | -8.38068 | 7.93932 | 0.3755
253 | Cell_29 | 10000cycles | 10000 | 1.138738 | -9.25636 | 9.487807 | 0.3755
254 | Cell_29 | 1000cycles | 1000 | 2.746068 | -8.027434 | 7.985066 | 0.3755
255 | Cell_29 | 100cycles | 100 | 4.406955 | -8.38989 | 7.930943 | 0.3755
256 | Cell_29 | 10cycles | 10 | 4.685337 | -8.401579 | 7.845921 | 0.3755
257 | Cell_29 | 20000cycles | 20000 | 0.9239419 | -9.664145 | 9.875855 | 0.3755
258 | Cell_29 | 30000cycles | 30000 | 0.8188533 | -9.972741 | 10.20226 | 0.3755
259 | Cell_29 | 3000cycles | 3000 | 1.78772 | -8.404649 | 8.383684 | 0.3755
260 | Cell_29 | 5000cycles | 5000 | 1.488701 | -8.879101 | 8.681732 | 0.3755
261 | Cell_30 | 0cycles | 0 | 4.913672 | -14.13596 | 13.14737 | 0.4059
262 | Cell_30 | 10000cycles | 10000 | 1.055122 | -16.46601 | 16.91732 | 0.4059
263 | Cell_30 | 1000cycles | 1000 | 2.952451 | -13.93838 | 13.92829 | 0.4059
264 | Cell_30 | 100cycles | 100 | 4.543502 | -14.26272 | 13.60395 | 0.4059
265 | Cell_30 | 10cycles | 10 | 4.848022 | -14.30175 | 13.38158 | 0.4059
266 | Cell_30 | 20000cycles | 20000 | 0.8180684 | -17.55351 | 18.26316 | 0.4059
267 | Cell_30 | 30000cycles | 30000 | 0.7176107 | -18.16798 | 18.52368 | 0.4059
268 | Cell_30 | 3000cycles | 3000 | 1.841062 | -14.6864 | 14.82193 | 0.4059
269 | Cell_30 | 5000cycles | 5000 | 1.446705 | -15.49627 | 15.73706 | 0.4059
270 | Cell_31 | 0cycles | 0 | 4.199696 | -4.795066 | 4.660768 | 0.3793
271 | Cell_31 | 10000cycles | 10000 | 3.23772 | -4.514298 | 4.504035 | 0.3793
272 | Cell_31 | 1000cycles | 1000 | 4.020455 | -4.762368 | 4.620132 | 0.3793
273 | Cell_31 | 100cycles | 100 | 4.280264 | -4.631425 | 4.548575 | 0.3793
274 | Cell_31 | 10cycles | 10 | 4.211367 | -4.838443 | 4.905724 | 0.3793
275 | Cell_31 | 20000cycles | 20000 | 2.887276 | -3.950526 | 4.19864 | 0.3793
276 | Cell_31 | 30000cycles | 30000 | 2.526955 | -4.39068 | 4.305154 | 0.3793
277 | Cell_31 | 3000cycles | 3000 | 3.720277 | -4.69432 | 4.534846 | 0.3793
278 | Cell_31 | 5000cycles | 5000 | 3.57294 | -4.558618 | 4.429715 | 0.3793
279 | Cell_32 | 0cycles | 0 | 3.466452 | -4.171206 | 4.002127 | 0.3547
280 | Cell_32 | 10000cycles | 10000 | 3.02638 | -4.023596 | 3.829737 | 0.3547
281 | Cell_32 | 1000cycles | 1000 | 3.553274 | -3.991689 | 3.886645 | 0.3547
282 | Cell_32 | 100cycles | 100 | 3.509918 | -4.158662 | 3.970504 | 0.3547
283 | Cell_32 | 10cycles | 10 | 3.451573 | -4.061075 | 3.915592 | 0.3547
284 | Cell_32 | 20000cycles | 20000 | 2.80091 | -3.772588 | 3.619912 | 0.3547
285 | Cell_32 | 30000cycles | 30000 | 2.496931 | -3.764781 | 3.681886 | 0.3547
286 | Cell_32 | 3000cycles | 3000 | 3.354139 | -4.099145 | 4.015855 | 0.3547
287 | Cell_32 | 5000cycles | 5000 | 3.278102 | -3.947412 | 3.614254 | 0.3547
288 | Cell_33 | 0cycles | 0 | 4.32483 | -4.777917 | 4.42875 | 0.3816
289 | Cell_33 | 10000cycles | 10000 | 1.540841 | -4.810921 | 4.907412 | 0.3816
290 | Cell_33 | 1000cycles | 1000 | 3.306243 | -4.650417 | 4.64375 | 0.3816
291 | Cell_33 | 100cycles | 100 | 4.183531 | -4.924342 | 4.704825 | 0.3816
292 | Cell_33 | 10cycles | 10 | 4.277171 | -4.748509 | 4.685658 | 0.3816
293 | Cell_33 | 20000cycles | 20000 | 1.226724 | -5.09307 | 5.23693 | 0.3816
294 | Cell_33 | 30000cycles | 30000 | 1.219453 | -4.999737 | 5.001096 | 0.3816
295 | Cell_33 | 3000cycles | 3000 | 2.338831 | -4.726667 | 4.454167 | 0.3816
296 | Cell_33 | 5000cycles | 5000 | 1.936154 | -4.641974 | 4.82636 | 0.3816
297 | Cell_34 | 0cycles | 0 | 3.46675 | -4.122083 | 4.09625 | 0.3569
298 | Cell_34 | 10000cycles | 10000 | 1.494134 | -4.106206 | 4.229627 | 0.3569
299 | Cell_34 | 1000cycles | 1000 | 2.900782 | -4.113246 | 4.086754 | 0.3569
300 | Cell_34 | 100cycles | 100 | 3.543675 | -4.158991 | 4.056842 | 0.3569
301 | Cell_34 | 10cycles | 10 | 3.514559 | -4.109803 | 4.070197 | 0.3569
302 | Cell_34 | 20000cycles | 20000 | 1.221831 | -4.369123 | 4.453377 | 0.3569
303 | Cell_34 | 30000cycles | 30000 | 1.13164625 | -4.325921 | 4.559912 | 0.3569
304 | Cell_34 | 3000cycles | 3000 | 2.172897 | -3.979934 | 4.164232 | 0.3569
305 | Cell_34 | 5000cycles | 5000 | 1.830235 | -4.083925 | 4.088575 | 0.3569
306 | Cell_35 | 0cycles | 0 | 4.683179 | -5.286886 | 4.922281 | 0.4123
307 | Cell_35 | 10000cycles | 10000 | 2.703478 | -4.567456 | 4.469211 | 0.4123
308 | Cell_35 | 1000cycles | 1000 | 4.107597 | -4.926031 | 4.821469 | 0.4123
309 | Cell_35 | 100cycles | 100 | 4.5435 | -5.352259 | 5.084408 | 0.4123
310 | Cell_35 | 10cycles | 10 | 4.56392 | -5.358311 | 4.968355 | 0.4123
311 | Cell_35 | 20000cycles | 20000 | 2.261785 | -4.418531 | 4.318136 | 0.4123
312 | Cell_35 | 30000cycles | 30000 | 1.943256 | -4.518114 | 4.539386 | 0.4123
313 | Cell_35 | 3000cycles | 3000 | 3.487444 | -4.808311 | 4.791689 | 0.4123
314 | Cell_35 | 5000cycles | 5000 | 3.215006 | -4.672368 | 4.606798 | 0.4123
315 | Cell_36 | 0cycles | 0 | 3.199659 | -2.80468 | 2.774237 | 0.4142
316 | Cell_36 | 10000cycles | 10000 | 1.981733 | -2.532464 | 2.31537 | 0.4142
317 | Cell_36 | 1000cycles | 1000 | 2.847875 | -2.750643 | 2.560524 | 0.4142
318 | Cell_36 | 100cycles | 100 | 3.131044 | -2.929099 | 2.701485 | 0.4142
319 | Cell_36 | 10cycles | 10 | 3.128906 | -2.965425 | 2.779908 | 0.4142
320 | Cell_36 | 20000cycles | 20000 | 1.740935 | -2.35114 | 2.365794 | 0.4142
321 | Cell_36 | 30000cycles | 30000 | 1.562546 | -2.430123 | 2.303711 | 0.4142
322 | Cell_36 | 3000cycles | 3000 | 2.43777 | -2.645663 | 2.505004 | 0.4142
323 | Cell_36 | 5000cycles | 5000 | 2.302515 | -2.494478 | 2.371439 | 0.4142
324 | Cell_37 | 0cycles | 0 | 4.678636 | -5.205064 | 4.987103 | 0.4163
325 | Cell_37 | 10000cycles | 10000 | 3.513244 | -4.639737 | 4.765513 | 0.4163
326 | Cell_37 | 1000cycles | 1000 | 4.334744 | -4.985022 | 5.061395 | 0.4163
327 | Cell_37 | 100cycles | 100 | 4.546459 | -5.252382 | 5.137202 | 0.4163
328 | Cell_37 | 10cycles | 10 | 4.544904 | -5.368982 | 5.183434 | 0.4163
329 | Cell_37 | 20000cycles | 20000 | 3.182271 | -4.702976 | 4.513774 | 0.4163
330 | Cell_37 | 30000cycles | 30000 | 2.949618 | -4.671868 | 4.720965 | 0.4163
331 | Cell_37 | 3000cycles | 3000 | 4.003122 | -5.05143 | 4.93782 | 0.4163
332 | Cell_37 | 5000cycles | 5000 | 3.803185029 | -4.959971 | 4.878362 | 0.4163
333 | Cell_38 | 0cycles | 0 | 3.190311 | -3.014439 | 2.876395 | 0.4167
334 | Cell_38 | 10000cycles | 10000 | 2.214776 | -2.568794 | 2.470789 | 0.4167
335 | Cell_38 | 1000cycles | 1000 | 2.987688 | -2.689033 | 2.6358 | 0.4167
336 | Cell_38 | 100cycles | 100 | 3.152185 | -2.893603 | 2.763147 | 0.4167
337 | Cell_38 | 10cycles | 10 | 3.159612 | -2.940851 | 2.660816 | 0.4167
338 | Cell_38 | 20000cycles | 20000 | 1.983849 | -2.30584 | 2.309327 | 0.4167
339 | Cell_38 | 30000cycles | 30000 | 1.761817 | -2.416425 | 2.298325 | 0.4167
340 | Cell_38 | 3000cycles | 3000 | 2.648489 | -2.532033 | 2.56855 | 0.4167
341 | Cell_38 | 5000cycles | 5000 | 2.525111 | -2.440908 | 2.557759 | 0.4167
342 | Cell_39 | 0cycles | 0 | 4.781195 | -5.298833 | 5.049083 | 0.4181
343 | Cell_39 | 10000cycles | 10000 | 4.279593 | -5.160737 | 4.808596 | 0.4181
344 | Cell_39 | 1000cycles | 1000 | 4.566673 | -5.218877 | 5.009539 | 0.4181
345 | Cell_39 | 10cycles | 10 | 4.650918 | -5.328605 | 4.928228 | 0.4181
346 | Cell_39 | 20000cycles | 20000 | 4.145722 | -5.061779 | 4.929388 | 0.4181
347 | Cell_39 | 30000cycles | 30000 | 3.998221 | -5.294004 | 5.057746 | 0.4181
348 | Cell_39 | 3000cycles | 3000 | 4.43176 | -5.15048 | 5.16952 | 0.4181
349 | Cell_39 | 5000cycles | 5000 | 4.372139 | -5.067388 | 4.973029 | 0.4181
350 | Cell_40 | 0cycles | 0 | 3.235094 | -3.079467 | 2.88845 | 0.4059
351 | Cell_40 | 10000cycles | 10000 | 2.658907 | -2.584842 | 2.544991 | 0.4059
352 | Cell_40 | 1000cycles | 1000 | 3.101566 | -2.736991 | 2.740425 | 0.4059
353 | Cell_40 | 100cycles | 100 | 3.174294 | -2.924825 | 2.751342 | 0.4059
354 | Cell_40 | 10cycles | 10 | 3.183635 | -3.064011 | 2.854322 | 0.4059
355 | Cell_40 | 20000cycles | 20000 | 2.477574 | -2.460555 | 2.516862 | 0.4059
356 | Cell_40 | 30000cycles | 30000 | 2.291399 | -2.568092 | 2.458741 | 0.4059
357 | Cell_40 | 3000cycles | 3000 | 2.916573 | -2.716303 | 2.571781 | 0.4059
358 | Cell_40 | 5000cycles | 5000 | 2.826042 | -2.6588 | 2.5667 | 0.4059
359 | Cell_41 | 0cycles | 0 | 4.989078 | -5.20864 | 4.84636 | 0.4128
360 | Cell_41 | 10000cycles | 10000 | 1.629609 | -5.16636 | 5.190307 | 0.4128
361 | Cell_41 | 1000cycles | 1000 | 3.164059 | -4.781667 | 5.084167 | 0.4128
362 | Cell_41 | 100cycles | 100 | 4.595122 | -5.012917 | 4.847917 | 0.4128
363 | Cell_41 | 10cycles | 10 | 4.94331 | -5.055592 | 4.845241 | 0.4128
364 | Cell_41 | 20000cycles | 20000 | 1.387478 | -5.40375 | 5.427083 | 0.4128
365 | Cell_41 | 30000cycles | 30000 | 1.34117 | -5.534934 | 5.135899 | 0.4128
366 | Cell_41 | 3000cycles | 3000 | 2.211314 | -4.719518 | 4.813816 | 0.4128
367 | Cell_41 | 5000cycles | 5000 | 1.995959 | -4.986579 | 4.784254 | 0.4128
368 | Cell_42 | 0cycles | 0 | 3.438647 | -2.736678 | 2.865072 | 0.4102
369 | Cell_42 | 10000cycles | 10000 | 1.612254 | -2.754662 | 2.753588 | 0.4102
370 | Cell_42 | 1000cycles | 1000 | 2.347891 | -2.744145 | 2.550105 | 0.4102
371 | Cell_42 | 100cycles | 100 | 3.191848 | -2.922445 | 2.541471 | 0.4102
372 | Cell_42 | 10cycles | 10 | 3.376111 | -2.600579 | 2.803504 | 0.4102
373 | Cell_42 | 20000cycles | 20000 | 1.428865 | -2.764671 | 2.862579 | 0.4102
374 | Cell_42 | 30000cycles | 30000 | 1.601164 | -2.594412 | 2.629754 | 0.4102
375 | Cell_42 | 3000cycles | 3000 | 1.945579 | -2.671044 | 2.520539 | 0.4102
376 | Cell_42 | 5000cycles | 5000 | 1.783373 | -2.625987 | 2.724596 | 0.4102