## Sheet1
Unnamed: 0 | Cell | Cycle | Cycle_Number | Adsorption Area (mA·V/cm²) | Adsorption current density (mA/cm²) | Desorption current density (mA/cm²) | Pt load (mg/cm²_electrode) | A_Pt (cm²_Pt/cm²_electrode) | ECSA (cm²_Pt/mg_Pt) | C_dl (mF/cm²)
0 | Cell_01 | 0cycles | 0 | 4.164722 | -4.566886 | 4.528947 | 0.3839 | 198.3201 | 516.5931 | 45.47917
1 | Cell_01 | 10000cycles | 10000 | 3.393545 | -4.217487 | 4.23793 | 0.3839 | 161.5974 | 420.9361 | 42.27708
2 | Cell_01 | 1000cycles | 1000 | 4.081813 | -4.477171 | 4.354496 | 0.3839 | 194.3721 | 506.3091 | 44.15833
3 | Cell_01 | 100cycles | 100 | 4.247983 | -4.349408 | 4.566342 | 0.3839 | 202.2849 | 526.9208 | 44.57875
4 | Cell_01 | 10cycles | 10 | 4.085505 | -4.959596 | 4.36457 | 0.3839 | 194.5478 | 506.767 | 46.62083
5 | Cell_01 | 20000cycles | 20000 | 3.163805 | -4.174776 | 4.08839 | 0.3839 | 150.6574 | 392.4392 | 41.31583
6 | Cell_01 | 30000cycles | 30000 | 2.923014 | -4.024086 | 3.983081 | 0.3839 | 139.1911 | 362.5714 | 40.03583
7 | Cell_01 | 3000cycles | 3000 | 3.85018 | -4.443493 | 4.39984 | 0.3839 | 183.3419 | 477.5772 | 44.21667
8 | Cell_01 | 5000cycles | 5000 | 3.664701 | -4.465287 | 4.214713 | 0.3839 | 174.5096 | 454.5704 | 43.4
9 | Cell_02 | 0cycles | 0 | 4.199696 | -4.795066 | 4.660768 | 0.3793 | 199.9855 | 527.2489 | 47.27917
10 | Cell_02 | 10000cycles | 10000 | 3.23772 | -4.514298 | 4.504035 | 0.3793 | 154.1772 | 406.4782 | 45.09167
11 | Cell_02 | 1000cycles | 1000 | 4.020455 | -4.762368 | 4.620132 | 0.3793 | 191.4502 | 504.7462 | 46.9125
12 | Cell_02 | 100cycles | 100 | 4.280264 | -4.631425 | 4.548575 | 0.3793 | 203.8221 | 537.3638 | 45.9
13 | Cell_02 | 10cycles | 10 | 4.211367 | -4.838443 | 4.905724 | 0.3793 | 200.5413 | 528.7142 | 48.72083
14 | Cell_02 | 20000cycles | 20000 | 2.887276 | -3.950526 | 4.19864 | 0.3793 | 137.4893 | 362.4817 | 40.74583
15 | Cell_02 | 30000cycles | 30000 | 2.526955 | -4.39068 | 4.305154 | 0.3793 | 120.3312 | 317.2454 | 43.47917
16 | Cell_02 | 3000cycles | 3000 | 3.720277 | -4.69432 | 4.534846 | 0.3793 | 177.156 | 467.0605 | 46.14583
17 | Cell_02 | 5000cycles | 5000 | 3.57294 | -4.558618 | 4.429715 | 0.3793 | 170.14 | 448.5631 | 44.94167
18 | Cell_03 | 0cycles | 0 | 4.174003 | -4.810592 | 4.665241 | 0.381 | 198.762 | 521.6852 | 47.37917
19 | Cell_03 | 10000cycles | 10000 | 2.964041 | -4.510833 | 4.395 | 0.381 | 141.1448 | 370.4588 | 44.52917
20 | Cell_03 | 1000cycles | 1000 | 5.095597 | -2.922544 | 2.160789 | 0.381 | 242.6475 | 636.87 | 25.41667
21 | Cell_03 | 100cycles | 100 | 4.21054 | -4.778399 | 4.340768 | 0.381 | 200.5019 | 526.2517 | 45.59583
22 | Cell_03 | 10cycles | 10 | 4.154246 | -4.806842 | 4.548991 | 0.381 | 197.8212 | 519.2158 | 46.77917
23 | Cell_03 | 20000cycles | 20000 | 2.629606 | -4.24364 | 4.287193 | 0.381 | 125.2193 | 328.6597 | 42.65417
24 | Cell_03 | 30000cycles | 30000 | 2.260757 | -4.293465 | 4.196535 | 0.381 | 107.6551 | 282.5593 | 42.45
25 | Cell_03 | 3000cycles | 3000 | 3.677958 | -4.633268 | 4.238399 | 0.381 | 175.1409 | 459.6873 | 44.35833
26 | Cell_03 | 5000cycles | 5000 | 3.3359 | -4.585154 | 4.432346 | 0.381 | 158.8524 | 416.9354 | 45.0875
27 | Cell_04 | 0cycles | 0 | 4.102531 | -5.037434 | 4.686732 | 0.3839 | 195.3586 | 508.8789 | 48.62083
28 | Cell_04 | 10000cycles | 10000 | 3.534237 | -4.687741 | 4.613092 | 0.3839 | 168.297 | 438.3876 | 46.50417
29 | Cell_04 | 1000cycles | 1000 | 4.027678 | -5.018882 | 4.426952 | 0.3839 | 191.7942 | 499.5941 | 47.22917
30 | Cell_04 | 100cycles | 100 | 4.088126 | -4.841601 | 4.825899 | 0.3839 | 194.6727 | 507.0921 | 48.3375
31 | Cell_04 | 10cycles | 10 | 4.087561 | -4.889693 | 4.925307 | 0.3839 | 194.6458 | 507.0221 | 49.075
32 | Cell_04 | 20000cycles | 20000 | 3.326519 | -4.613575 | 4.537259 | 0.3839 | 158.4057 | 412.6222 | 45.75417
33 | Cell_04 | 30000cycles | 30000 | 3.136967 | -4.678311 | 4.659189 | 0.3839 | 149.3794 | 389.1101 | 46.6875
34 | Cell_04 | 3000cycles | 3000 | 3.885497 | -4.873816 | 4.562018 | 0.3839 | 185.0237 | 481.958 | 47.17917
35 | Cell_04 | 5000cycles | 5000 | 3.76753 | -4.773048 | 4.475285 | 0.3839 | 179.4062 | 467.3253 | 46.24167
36 | Cell_05 | 0cycles | 0 | 4.132223 | -5.227259 | 4.833575 | 0.3838 | 196.7725 | 512.6955 | 50.30417
37 | Cell_05 | 10000cycles | 10000 | 3.382295 | -4.833268 | 4.774232 | 0.3838 | 161.0617 | 419.65 | 48.0375
38 | Cell_05 | 1000cycles | 1000 | 4.034361 | -5.064452 | 4.888048 | 0.3838 | 192.1124 | 500.5535 | 49.7625
39 | Cell_05 | 100cycles | 100 | 4.117746 | -5.037368 | 4.873465 | 0.3838 | 196.0831 | 510.8993 | 49.55417
40 | Cell_05 | 10cycles | 10 | 4.090212 | -5.188531 | 4.886469 | 0.3838 | 194.772 | 507.4831 | 50.375
41 | Cell_05 | 20000cycles | 20000 | 3.154684 | -4.711557 | 4.541776 | 0.3838 | 150.2231 | 391.4098 | 46.26667
42 | Cell_05 | 30000cycles | 30000 | 2.888043 | -4.609561 | 4.496272 | 0.3838 | 137.5258 | 358.3268 | 45.52917
43 | Cell_05 | 3000cycles | 3000 | 3.836663 | -4.983794 | 4.819539 | 0.3838 | 182.6983 | 476.0246 | 49.01667
44 | Cell_05 | 5000cycles | 5000 | 3.682793 | -4.918991 | 4.856009 | 0.3838 | 175.3711 | 456.9335 | 48.875
45 | Cell_06 | 0cycles | 0 | 4.058617 | -5.064627 | 4.812039 | 0.3827 | 193.2675 | 505.0104 | 49.38333
46 | Cell_06 | 10000cycles | 10000 | 3.114185 | -4.793224 | 4.620943 | 0.3827 | 148.2945 | 387.4954 | 47.07083
47 | Cell_06 | 1000cycles | 1000 | 3.86449 | -4.981601 | 4.653399 | 0.3827 | 184.0233 | 480.8553 | 48.175
48 | Cell_06 | 100cycles | 100 | 4.059791 | -5.005175 | 4.807325 | 0.3827 | 193.3234 | 505.1565 | 49.0625
49 | Cell_06 | 10cycles | 10 | 4.021729 | -4.931952 | 4.915548 | 0.3827 | 191.5109 | 500.4204 | 49.2375
50 | Cell_06 | 20000cycles | 20000 | 2.809214 | -4.515307 | 4.58386 | 0.3827 | 133.7721 | 349.5482 | 45.49583
51 | Cell_06 | 30000cycles | 30000 | 2.544916 | -4.588531 | 4.356469 | 0.3827 | 121.1865 | 316.6618 | 44.725
52 | Cell_06 | 3000cycles | 3000 | 3.623905 | -4.878991 | 4.581842 | 0.3827 | 172.5669 | 450.9195 | 47.30417
53 | Cell_06 | 5000cycles | 5000 | 3.380435 | -4.725197 | 4.693136 | 0.3827 | 160.9731 | 420.6248 | 47.09167
54 | Cell_07 | 0cycles | 0 | 4.147616 | -4.878618 | 4.634715 | 0.3863 | 197.5055 | 511.2749 | 47.56667
55 | Cell_07 | 10000cycles | 10000 | 4.046987 | -4.753421 | 4.642412 | 0.3863 | 192.7137 | 498.8705 | 46.97917
56 | Cell_07 | 1000cycles | 1000 | 4.079991 | -4.691886 | 4.493114 | 0.3863 | 194.2853 | 502.9389 | 45.925
57 | Cell_07 | 100cycles | 100 | 4.126076 | -4.679408 | 4.588925 | 0.3863 | 196.4798 | 508.6197 | 46.34167
58 | Cell_07 | 10cycles | 10 | 4.168674 | -4.592171 | 4.456162 | 0.3863 | 198.5083 | 513.8708 | 45.24167
59 | Cell_07 | 20000cycles | 20000 | 4.00284 | -4.853026 | 4.57614 | 0.3863 | 190.6114 | 493.4285 | 47.14583
60 | Cell_07 | 30000cycles | 30000 | 3.89648 | -4.890504 | 4.379496 | 0.3863 | 185.5467 | 480.3176 | 46.35
61 | Cell_07 | 3000cycles | 3000 | 4.08537 | -4.760197 | 4.567303 | 0.3863 | 194.5414 | 503.6019 | 46.6375
62 | Cell_07 | 5000cycles | 5000 | 4.076458 | -4.677412 | 4.392588 | 0.3863 | 194.1171 | 502.5034 | 45.35
63 | Cell_08 | 0cycles | 0 | 4.074494 | -5.080833 | 4.695 | 0.381 | 194.0235 | 509.2482 | 48.87917
64 | Cell_08 | 10000cycles | 10000 | 3.894864 | -4.644825 | 4.748509 | 0.381 | 185.4697 | 486.7971 | 46.96667
65 | Cell_08 | 1000cycles | 1000 | 4.055918 | -4.865833 | 4.538333 | 0.381 | 193.139 | 506.9264 | 47.02083
66 | Cell_08 | 100cycles | 100 | 4.076469 | -4.82943 | 4.68557 | 0.381 | 194.1176 | 509.495 | 47.575
67 | Cell_08 | 10cycles | 10 | 4.06313125 | -4.854189 | 4.668311 | 0.381 | 193.4824 | 507.8279 | 47.6125
68 | Cell_08 | 20000cycles | 20000 | 3.796838 | -4.769276 | 4.58489 | 0.381 | 180.8018 | 474.5454 | 46.77083
69 | Cell_08 | 30000cycles | 30000 | 3.637688 | -4.860724 | 4.688443 | 0.381 | 173.2233 | 454.6542 | 47.74583
70 | Cell_08 | 3000cycles | 3000 | 4.02203 | -4.91636 | 4.61614 | 0.381 | 191.5252 | 502.6909 | 47.6625
71 | Cell_08 | 5000cycles | 5000 | 3.972993 | -4.92182 | 4.64318 | 0.381 | 189.1902 | 496.5621 | 47.825
72 | Cell_09 | 0cycles | 0 | 4.07554 | -4.911162 | 4.678004 | 0.3847 | 194.0733 | 504.4797 | 47.94583
73 | Cell_09 | 10000cycles | 10000 | 3.845402 | -4.839627 | 4.414539 | 0.3847 | 183.1144 | 475.9926 | 46.27083
74 | Cell_09 | 1000cycles | 1000 | 4.088072 | -5.005132 | 4.557368 | 0.3847 | 194.6701 | 506.0309 | 47.8125
75 | Cell_09 | 100cycles | 100 | 4.162264 | -4.982697 | 4.638136 | 0.3847 | 198.2031 | 515.2146 | 48.10417
76 | Cell_09 | 10cycles | 10 | 4.103297 | -5.027544 | 4.654956 | 0.3847 | 195.3951 | 507.9155 | 48.4125
77 | Cell_09 | 20000cycles | 20000 | 3.665593 | -4.69011 | 4.690724 | 0.3847 | 174.5521 | 453.7355 | 46.90417
78 | Cell_09 | 30000cycles | 30000 | 3.439433 | -4.552697 | 4.381469 | 0.3847 | 163.7825 | 425.7409 | 44.67083
79 | Cell_09 | 3000cycles | 3000 | 4.03046 | -5.001184 | 4.663816 | 0.3847 | 191.9267 | 498.8996 | 48.325
80 | Cell_09 | 5000cycles | 5000 | 4.014951 | -4.72636 | 4.797807 | 0.3847 | 191.1882 | 496.9799 | 47.62083
81 | Cell_10 | 0cycles | 0 | 4.15494 | -4.622895 | 4.366272 | 0.3863 | 197.8543 | 512.1778 | 44.94583
82 | Cell_10 | 10000cycles | 10000 | 1.815247 | -4.443575 | 4.778092 | 0.3863 | 86.44036 | 223.7648 | 46.10833
83 | Cell_10 | 1000cycles | 1000 | 3.434466 | -4.407434 | 4.324232 | 0.3863 | 163.546 | 423.3653 | 43.65833
84 | Cell_10 | 100cycles | 100 | 4.163646 | -4.501053 | 4.429781 | 0.3863 | 198.2688 | 513.251 | 44.65417
85 | Cell_10 | 10cycles | 10 | 4.167388 | -4.599781 | 4.396053 | 0.3863 | 198.447 | 513.7122 | 44.97917
86 | Cell_10 | 20000cycles | 20000 | 1.532618 | -4.596974 | 4.748026 | 0.3863 | 72.98182 | 188.9253 | 46.725
87 | Cell_10 | 30000cycles | 30000 | 1.301224 | -4.807873 | 4.819627 | 0.3863 | 61.96302 | 160.4013 | 48.1375
88 | Cell_10 | 3000cycles | 3000 | 2.648721 | -4.244583 | 4.392917 | 0.3863 | 126.1296 | 326.5068 | 43.1875
89 | Cell_10 | 5000cycles | 5000 | 2.251034 | -4.345175 | 4.486491 | 0.3863 | 107.1921 | 277.4841 | 44.15833
90 | Cell_11 | 0cycles | 0 | 4.32483 | -4.777917 | 4.42875 | 0.3816 | 205.9443 | 539.6863 | 46.03333
91 | Cell_11 | 10000cycles | 10000 | 1.540841 | -4.810921 | 4.907412 | 0.3816 | 73.37337 | 192.2782 | 48.59167
92 | Cell_11 | 1000cycles | 1000 | 3.306243 | -4.650417 | 4.64375 | 0.3816 | 157.4401 | 412.579 | 46.47083
93 | Cell_11 | 100cycles | 100 | 4.183531 | -4.924342 | 4.704825 | 0.3816 | 199.2157 | 522.0538 | 48.14583
94 | Cell_11 | 10cycles | 10 | 4.277171 | -4.748509 | 4.685658 | 0.3816 | 203.6748 | 533.7391 | 47.17083
95 | Cell_11 | 20000cycles | 20000 | 1.226724 | -5.09307 | 5.23693 | 0.3816 | 58.41544 | 153.0803 | 51.65
96 | Cell_11 | 30000cycles | 30000 | 1.219453 | -4.999737 | 5.001096 | 0.3816 | 58.06919 | 152.1729 | 50.00417
97 | Cell_11 | 3000cycles | 3000 | 2.338831 | -4.726667 | 4.454167 | 0.3816 | 111.3729 | 291.8577 | 45.90417
98 | Cell_11 | 5000cycles | 5000 | 1.936154 | -4.641974 | 4.82636 | 0.3816 | 92.19782 | 241.6085 | 47.34167
99 | Cell_12 | 0cycles | 0 | 4.153005 | -4.771404 | 4.62693 | 0.381 | 197.7622 | 519.0608 | 46.99167
100 | Cell_12 | 10000cycles | 10000 | 1.392274 | -4.809803 | 4.901031 | 0.381 | 66.29875 | 174.0125 | 48.55417
101 | Cell_12 | 1000cycles | 1000 | 2.95592 | -4.521316 | 4.519518 | 0.381 | 140.7581 | 369.4438 | 45.20417
102 | Cell_12 | 100cycles | 100 | 4.079038 | -4.810263 | 4.35557 | 0.381 | 194.2399 | 509.816 | 45.82917
103 | Cell_12 | 10cycles | 10 | 4.213418 | -4.737316 | 4.248518 | 0.381 | 200.6389 | 526.6114 | 44.92917
104 | Cell_12 | 20000cycles | 20000 | 0.919273 | -5.259715 | 5.198618 | 0.381 | 43.7749 | 114.8948 | 52.29167
105 | Cell_12 | 30000cycles | 30000 | 1.099208 | -4.998246 | 5.049254 | 0.381 | 52.34326 | 137.3839 | 50.2375
106 | Cell_12 | 3000cycles | 3000 | 2.134116 | -4.547982 | 4.497851 | 0.381 | 101.6246 | 266.7312 | 45.22917
107 | Cell_12 | 5000cycles | 5000 | 1.800512 | -4.764386 | 4.538114 | 0.381 | 85.73868 | 225.0359 | 46.5125
108 | Cell_13 | 0cycles | 0 | 4.168266 | -4.989649 | 4.884518 | 0.3846 | 198.4889 | 516.0917 | 49.37083
109 | Cell_13 | 10000cycles | 10000 | 3.014699 | -4.601447 | 4.486886 | 0.3846 | 143.5571 | 373.2634 | 45.44167
110 | Cell_13 | 1000cycles | 1000 | 4.005922 | -4.92318 | 4.865987 | 0.3846 | 190.7582 | 495.9911 | 48.94583
111 | Cell_13 | 100cycles | 100 | 4.187523 | -4.821842 | 4.894825 | 0.3846 | 199.4058 | 518.4759 | 48.58333
112 | Cell_13 | 10cycles | 10 | 4.162186 | -5.060636 | 4.738531 | 0.3846 | 198.1993 | 515.3389 | 48.99583
113 | Cell_13 | 20000cycles | 20000 | 2.390858 | -4.650614 | 4.461053 | 0.3846 | 113.8504 | 296.0228 | 45.55833
114 | Cell_13 | 30000cycles | 30000 | 1.998228 | -4.219561 | 4.583772 | 0.3846 | 95.15373 | 247.4096 | 44.01667
115 | Cell_13 | 3000cycles | 3000 | 3.684089 | -4.767588 | 4.743246 | 0.3846 | 175.4328 | 456.1435 | 47.55417
116 | Cell_13 | 5000cycles | 5000 | 3.349576 | -5.011031 | 4.764803 | 0.3846 | 159.5036 | 414.726 | 48.87917
117 | Cell_14 | 0cycles | 0 | 4.174003 | -4.810592 | 4.665241 | 0.381 | 198.762 | 521.6852 | 47.37917
118 | Cell_14 | 10000cycles | 10000 | 2.964041 | -4.510833 | 4.395 | 0.381 | 141.1448 | 370.4588 | 44.52917
119 | Cell_14 | 1000cycles | 1000 | 5.095597 | -2.922544 | 2.160789 | 0.381 | 242.6475 | 636.87 | 25.41667
120 | Cell_14 | 100cycles | 100 | 4.21054 | -4.778399 | 4.340768 | 0.381 | 200.5019 | 526.2517 | 45.59583
121 | Cell_14 | 10cycles | 10 | 4.154246 | -4.806842 | 4.548991 | 0.381 | 197.8212 | 519.2158 | 46.77917
122 | Cell_14 | 20000cycles | 20000 | 2.629606 | -4.24364 | 4.287193 | 0.381 | 125.2193 | 328.6597 | 42.65417
123 | Cell_14 | 30000cycles | 30000 | 2.260757 | -4.293465 | 4.196535 | 0.381 | 107.6551 | 282.5593 | 42.45
124 | Cell_14 | 3000cycles | 3000 | 3.677958 | -4.633268 | 4.238399 | 0.381 | 175.1409 | 459.6873 | 44.35833
125 | Cell_14 | 5000cycles | 5000 | 3.3359 | -4.585154 | 4.432346 | 0.381 | 158.8524 | 416.9354 | 45.0875
126 | Cell_15 | 0cycles | 0 | 4.032055 | -4.535724 | 4.346776 | 0.3884 | 192.0026 | 494.3424 | 44.4125
127 | Cell_15 | 10000cycles | 10000 | 3.094586 | -4.484276 | 4.349057 | 0.3884 | 147.3612 | 379.4059 | 44.16667
128 | Cell_15 | 1000cycles | 1000 | 3.912461 | -4.724737 | 4.51193 | 0.3884 | 186.3077 | 479.6799 | 46.18333
129 | Cell_15 | 100cycles | 100 | 4.039431 | -4.694342 | 4.489825 | 0.3884 | 192.3539 | 495.2469 | 45.92083
130 | Cell_15 | 10cycles | 10 | 4.016341 | -4.640285 | 4.468048 | 0.3884 | 191.2543 | 492.4159 | 45.54167
131 | Cell_15 | 20000cycles | 20000 | 2.736004 | -4.354452 | 4.278048 | 0.3884 | 130.2859 | 335.4426 | 43.1625
132 | Cell_15 | 30000cycles | 30000 | 2.370587 | -4.318947 | 4.546053 | 0.3884 | 112.8851 | 290.6414 | 44.325
133 | Cell_15 | 3000cycles | 3000 | 3.618579 | -4.624671 | 4.457829 | 0.3884 | 172.3133 | 443.649 | 45.4125
134 | Cell_15 | 5000cycles | 5000 | 3.436962 | -4.391535 | 4.406798 | 0.3884 | 163.6649 | 421.3823 | 43.99167
135 | Cell_16 | 0cycles | 0 | 4.135105 | -5.242522 | 5.004978 | 0.3896 | 196.9098 | 505.4152 | 51.2375
136 | Cell_16 | 10000cycles | 10000 | 2.947373 | -4.909408 | 4.788092 | 0.3896 | 140.3511 | 360.2441 | 48.4875
137 | Cell_16 | 1000cycles | 1000 | 4.022722 | -5.157018 | 4.975482 | 0.3896 | 191.5582 | 491.6791 | 50.6625
138 | Cell_16 | 100cycles | 100 | 4.121337 | -5.289496 | 5.067171 | 0.3896 | 196.2542 | 503.7324 | 51.78333
139 | Cell_16 | 10cycles | 10 | 4.123431 | -5.320746 | 5.094254 | 0.3896 | 196.3539 | 503.9883 | 52.075
140 | Cell_16 | 20000cycles | 20000 | 2.269427 | -4.723268 | 4.738399 | 0.3896 | 108.0679 | 277.3818 | 47.30833
141 | Cell_16 | 30000cycles | 30000 | 1.84787 | -4.890504 | 4.852829 | 0.3896 | 87.99381 | 225.8568 | 48.71667
142 | Cell_16 | 3000cycles | 3000 | 3.675616 | -5.112719 | 4.918947 | 0.3896 | 175.0293 | 449.2539 | 50.15833
143 | Cell_16 | 5000cycles | 5000 | 3.416676 | -4.944145 | 4.798355 | 0.3896 | 162.6989 | 417.6049 | 48.7125
144 | Cell_17 | 0cycles | 0 | 4.204196 | -5.245263 | 4.957237 | 0.3862 | 200.1998 | 518.3838 | 51.0125
145 | Cell_17 | 10000cycles | 10000 | 1.105505 | -5.169912 | 5.095921 | 0.3862 | 52.6431 | 136.3105 | 51.32917
146 | Cell_17 | 1000cycles | 1000 | 2.855573 | -4.995241 | 4.853925 | 0.3862 | 135.9797 | 352.0965 | 49.24583
147 | Cell_17 | 100cycles | 100 | 4.116422 | -5.230614 | 4.946886 | 0.3862 | 196.0201 | 507.5611 | 50.8875
148 | Cell_17 | 10cycles | 10 | 4.211354 | -5.040811 | 4.989189 | 0.3862 | 200.5407 | 519.2664 | 50.15
149 | Cell_17 | 20000cycles | 20000 | 0.9563479 | -5.519825 | 5.466009 | 0.3862 | 45.54038 | 117.9192 | 54.92917
150 | Cell_17 | 30000cycles | 30000 | 1.071723 | -5.243224 | 5.425943 | 0.3862 | 51.03443 | 132.1451 | 53.34583
151 | Cell_17 | 3000cycles | 3000 | 1.892764 | -4.855855 | 4.981645 | 0.3862 | 90.13161 | 233.3806 | 49.1875
152 | Cell_17 | 5000cycles | 5000 | 1.579614 | -4.567456 | 4.945877 | 0.3862 | 75.21969 | 194.7688 | 47.56667
153 | Cell_18 | 0cycles | 0 | 4.153005 | -4.771404 | 4.62693 | 0.381 | 197.7622 | 519.0608 | 46.99167
154 | Cell_18 | 10000cycles | 10000 | 1.392274 | -4.809803 | 4.901031 | 0.381 | 66.29875 | 174.0125 | 48.55417
155 | Cell_18 | 1000cycles | 1000 | 2.95592 | -4.521316 | 4.519518 | 0.381 | 140.7581 | 369.4438 | 45.20417
156 | Cell_18 | 100cycles | 100 | 4.079038 | -4.810263 | 4.35557 | 0.381 | 194.2399 | 509.816 | 45.82917
157 | Cell_18 | 10cycles | 10 | 4.213418 | -4.737316 | 4.248518 | 0.381 | 200.6389 | 526.6114 | 44.92917
158 | Cell_18 | 20000cycles | 20000 | 0.919273 | -5.259715 | 5.198618 | 0.381 | 43.7749 | 114.8948 | 52.29167
159 | Cell_18 | 30000cycles | 30000 | 1.099208 | -4.998246 | 5.049254 | 0.381 | 52.34326 | 137.3839 | 50.2375
160 | Cell_18 | 3000cycles | 3000 | 2.134116 | -4.547982 | 4.497851 | 0.381 | 101.6246 | 266.7312 | 45.22917
161 | Cell_18 | 5000cycles | 5000 | 1.800512 | -4.764386 | 4.538114 | 0.381 | 85.73868 | 225.0359 | 46.5125
162 | Cell_19 | 0cycles | 0 | 4.23504 | -5.472697 | 5.213969 | 0.4162 | 201.6686 | 484.5472 | 53.43333
163 | Cell_19 | 10000cycles | 10000 | 1.181854 | -5.416952 | 5.438882 | 0.4162 | 56.27874 | 135.2204 | 54.27917
164 | Cell_19 | 1000cycles | 1000 | 3.338616 | -5.264452 | 5.085548 | 0.4162 | 158.9817 | 381.9839 | 51.75
165 | Cell_19 | 100cycles | 100 | 4.223225 | -5.448553 | 5.092281 | 0.4162 | 201.1059 | 483.1954 | 52.70417
166 | Cell_19 | 10cycles | 10 | 4.183239 | -5.361689 | 5.229978 | 0.4162 | 199.2019 | 478.6205 | 52.95833
167 | Cell_19 | 20000cycles | 20000 | 0.937765 | -5.566469 | 5.565197 | 0.4162 | 44.65547 | 107.2933 | 55.65833
168 | Cell_19 | 30000cycles | 30000 | 0.9049397 | -5.39818 | 5.44432 | 0.4162 | 43.09237 | 103.5376 | 54.2125
169 | Cell_19 | 3000cycles | 3000 | 2.131634 | -5.171469 | 5.113531 | 0.4162 | 101.5064 | 243.8885 | 51.425
170 | Cell_19 | 5000cycles | 5000 | 1.704013 | -5.168662 | 5.267171 | 0.4162 | 81.14346 | 194.9627 | 52.17917
171 | Cell_20 | 0cycles | 0 | 3.997664 | -5.103772 | 4.997895 | 0.3717 | 190.365 | 512.1468 | 50.50833
172 | Cell_20 | 10000cycles | 10000 | 1.215459 | -5.025044 | 4.822456 | 0.3717 | 57.87899 | 155.7143 | 49.2375
173 | Cell_20 | 1000cycles | 1000 | 2.700689 | -5.006689 | 4.704145 | 0.3717 | 128.6043 | 345.9894 | 48.55417
174 | Cell_20 | 100cycles | 100 | 3.941003 | -4.93386 | 4.827807 | 0.3717 | 187.6668 | 504.8878 | 48.80833
175 | Cell_20 | 10cycles | 10 | 4.02441 | -4.984934 | 4.951732 | 0.3717 | 191.6386 | 515.5732 | 49.68333
176 | Cell_20 | 20000cycles | 20000 | 0.9564109 | -5.175943 | 5.229057 | 0.3717 | 45.54338 | 122.5272 | 52.025
177 | Cell_20 | 30000cycles | 30000 | 0.9238618 | -5.528794 | 5.760373 | 0.3717 | 43.99342 | 118.3573 | 56.44583
178 | Cell_20 | 3000cycles | 3000 | 1.803347 | -4.798531 | 4.741469 | 0.3717 | 85.87366 | 231.0295 | 47.7
179 | Cell_20 | 5000cycles | 5000 | 1.823718 | -4.233596 | 4.709737 | 0.3717 | 86.84372 | 233.6393 | 44.71667
180 | Cell_21 | 0cycles | 0 | 3.997613 | -3.20907 | 2.89318 | 0.378 | 190.3625 | 503.6045 | 30.51125
181 | Cell_21 | 10000cycles | 10000 | 2.665908 | -2.796504 | 2.678329 | 0.378 | 126.948 | 335.8413 | 27.37417
182 | Cell_21 | 1000cycles | 1000 | 3.564657 | -2.857395 | 2.856189 | 0.378 | 169.7456 | 449.0624 | 28.56792
183 | Cell_21 | 100cycles | 100 | 3.89126075 | -3.222219 | 2.934114 | 0.378 | 185.2981 | 490.2067 | 30.78167
184 | Cell_21 | 10cycles | 10 | 3.954819 | -3.090862 | 2.869388 | 0.378 | 188.3247 | 498.2136 | 29.80125
185 | Cell_21 | 20000cycles | 20000 | 2.269453 | -2.623667 | 2.623167 | 0.378 | 108.0692 | 285.8974 | 26.23417
186 | Cell_21 | 30000cycles | 30000 | 2.093939 | -2.661603 | 2.587814 | 0.378 | 99.71138 | 263.7867 | 26.24708
187 | Cell_21 | 3000cycles | 3000 | 3.201264 | -2.812572 | 2.677678 | 0.378 | 152.4411 | 403.2834 | 27.45125
188 | Cell_21 | 5000cycles | 5000 | 3.002781 | -2.770522 | 2.699645 | 0.378 | 142.9896 | 378.2793 | 27.35083
189 | Cell_22 | 0cycles | 0 | 4.976185 | -5.012259 | 5.010241 | 0.3995 | 236.9612 | 593.1444 | 50.1125
190 | Cell_22 | 10000cycles | 10000 | 2.843257 | -4.567105 | 4.556228 | 0.3995 | 135.3932 | 338.9066 | 45.61667
191 | Cell_22 | 1000cycles | 1000 | 4.19736 | -5.124671 | 5.005329 | 0.3995 | 199.8743 | 500.3111 | 50.65
192 | Cell_22 | 100cycles | 100 | 4.672342 | -5.410482 | 4.941184 | 0.3995 | 222.4925 | 556.9273 | 51.75833
193 | Cell_22 | 10cycles | 10 | 4.67873 | -5.418026 | 5.114474 | 0.3995 | 222.7967 | 557.6888 | 52.6625
194 | Cell_22 | 20000cycles | 20000 | 2.390537 | -4.339342 | 4.563991 | 0.3995 | 113.8351 | 284.9439 | 44.51667
195 | Cell_22 | 30000cycles | 30000 | 1.793262 | -6.046557 | 6.064276 | 0.3995 | 85.39342 | 213.7507 | 60.55417
196 | Cell_22 | 3000cycles | 3000 | 3.583749 | -4.906162 | 4.814671 | 0.3995 | 170.6547 | 427.1707 | 48.60417
197 | Cell_22 | 5000cycles | 5000 | 3.270441 | -4.699518 | 4.637149 | 0.3995 | 155.7353 | 389.8254 | 46.68333
198 | Cell_23 | 0cycles | 0 | 4.792782 | -5.481557 | 4.97511 | 0.3754 | 228.2277 | 607.9588 | 52.28333
199 | Cell_23 | 10000cycles | 10000 | 3.034079 | -4.866075 | 4.861425 | 0.3754 | 144.4799 | 384.8693 | 48.6375
200 | Cell_23 | 1000cycles | 1000 | 4.186247 | -5.152237 | 5.010263 | 0.3754 | 199.3451 | 531.0205 | 50.8125
201 | Cell_23 | 100cycles | 100 | 4.63891875 | -5.532939 | 4.989561 | 0.3754 | 220.9009 | 588.4414 | 52.6125
202 | Cell_23 | 10cycles | 10 | 4.737212 | -5.489759 | 4.987741 | 0.3754 | 225.5815 | 600.9098 | 52.3875
203 | Cell_23 | 20000cycles | 20000 | 2.672637 | -4.772193 | 4.755307 | 0.3754 | 127.2684 | 339.0208 | 47.6375
204 | Cell_23 | 30000cycles | 30000 | 2.42825 | -4.987368 | 5.025965 | 0.3754 | 115.631 | 308.0207 | 50.06667
205 | Cell_23 | 3000cycles | 3000 | 3.627704 | -5.089605 | 5.022895 | 0.3754 | 172.7478 | 460.17 | 50.5625
206 | Cell_23 | 5000cycles | 5000 | 3.392619 | -5.023377 | 4.922456 | 0.3754 | 161.5533 | 430.3497 | 49.72917
207 | Cell_24 | 0cycles | 0 | 5.02399 | -7.53318 | 7.038487 | 0.3638 | 239.2376 | 657.6075 | 72.85833
208 | Cell_24 | 10000cycles | 10000 | 2.940997 | -7.105702 | 6.917632 | 0.3638 | 140.0475 | 384.9573 | 70.11667
209 | Cell_24 | 1000cycles | 1000 | 4.381557 | -7.448399 | 8.858268 | 0.3638 | 208.6456 | 573.5173 | 81.53333
210 | Cell_24 | 100cycles | 100 | 4.863827 | -7.683575 | 7.098092 | 0.3638 | 231.6108 | 636.6433 | 73.90833
211 | Cell_24 | 10cycles | 10 | 4.953408 | -7.803136 | 7.112697 | 0.3638 | 235.8766 | 648.3688 | 74.57917
212 | Cell_24 | 20000cycles | 20000 | 2.463532 | -6.775285 | 6.699715 | 0.3638 | 117.311 | 322.4602 | 67.375
213 | Cell_24 | 30000cycles | 30000 | 2.14619 | -6.96011 | 6.961557 | 0.3638 | 102.1995 | 280.9222 | 69.60833
214 | Cell_24 | 3000cycles | 3000 | 3.778421 | -7.460526 | 6.96614 | 0.3638 | 179.9248 | 494.5707 | 72.13333
215 | Cell_24 | 5000cycles | 5000 | 3.44181 | -7.093553 | 6.984781 | 0.3638 | 163.8957 | 450.5105 | 70.39167
216 | Cell_25 | 0cycles | 0 | 5.060691 | -12.94408 | 11.54759 | 0.4017 | 240.9853 | 599.9136 | 122.4583
217 | Cell_25 | 10000cycles | 10000 | 3.0728625 | -12.05702 | 11.65965 | 0.4017 | 146.3268 | 364.2688 | 118.5833
218 | Cell_25 | 1000cycles | 1000 | 4.465301 | -12.51404 | 11.68596 | 0.4017 | 212.6334 | 529.3337 | 121
219 | Cell_25 | 100cycles | 100 | 4.9359 | -12.87632 | 11.73202 | 0.4017 | 235.0428 | 585.1203 | 123.0417
220 | Cell_25 | 10cycles | 10 | 5.020369 | -12.8614 | 11.72193 | 0.4017 | 239.0652 | 595.1337 | 122.9167
221 | Cell_25 | 20000cycles | 20000 | 2.698814 | -11.82654 | 11.64846 | 0.4017 | 128.5149 | 319.9277 | 117.375
222 | Cell_25 | 30000cycles | 30000 | 2.411363 | -12.00658 | 11.92675 | 0.4017 | 114.8268 | 285.8521 | 119.6667
223 | Cell_25 | 3000cycles | 3000 | 3.837518 | -12.44189 | 11.75811 | 0.4017 | 182.7389 | 454.9139 | 121
224 | Cell_25 | 5000cycles | 5000 | 3.505287 | -12.15899 | 11.69934 | 0.4017 | 166.9184 | 415.5301 | 119.2917
225 | Cell_26 | 0cycles | 0 | 4.163168 | -3.160414 | 3.120669 | 0.3859 | 198.2461 | 513.724 | 31.40542
226 | Cell_26 | 10000cycles | 10000 | 1.376017 | -3.182018 | 3.317982 | 0.3859 | 65.5246 | 169.7969 | 32.5
227 | Cell_26 | 1000cycles | 1000 | 2.797889 | -3.080044 | 3.161623 | 0.3859 | 133.2328 | 345.2521 | 31.20833
228 | Cell_26 | 100cycles | 100 | 3.836797 | -3.270022 | 3.038311 | 0.3859 | 182.7046 | 473.4507 | 31.54167
229 | Cell_26 | 10cycles | 10 | 3.973468 | -3.503465 | 3.225702 | 0.3859 | 189.2128 | 490.3156 | 33.64583
230 | Cell_26 | 20000cycles | 20000 | 1.171048 | -3.458487 | 3.519846 | 0.3859 | 55.76421 | 144.5043 | 34.89167
231 | Cell_26 | 30000cycles | 30000 | 1.126204 | -3.379649 | 3.544518 | 0.3859 | 53.62875 | 138.9706 | 34.62083
232 | Cell_26 | 3000cycles | 3000 | 1.974854 | -3.007632 | 2.981535 | 0.3859 | 94.04065 | 243.6918 | 29.94583
233 | Cell_26 | 5000cycles | 5000 | 1.70346 | -3.197368 | 3.078465 | 0.3859 | 81.11713 | 210.2025 | 31.37917
234 | Cell_27 | 0cycles | 0 | 4.989078 | -5.20864 | 4.84636 | 0.4128 | 237.5752 | 575.5212 | 50.275
235 | Cell_27 | 10000cycles | 10000 | 1.629609 | -5.16636 | 5.190307 | 0.4128 | 77.60044 | 187.9856 | 51.78333
236 | Cell_27 | 1000cycles | 1000 | 3.164059 | -4.781667 | 5.084167 | 0.4128 | 150.6695 | 364.9938 | 49.32917
237 | Cell_27 | 100cycles | 100 | 4.595122 | -5.012917 | 4.847917 | 0.4128 | 218.8153 | 530.0759 | 49.30417
238 | Cell_27 | 10cycles | 10 | 4.94331 | -5.055592 | 4.845241 | 0.4128 | 235.3957 | 570.2416 | 49.50417
239 | Cell_27 | 20000cycles | 20000 | 1.387478 | -5.40375 | 5.427083 | 0.4128 | 66.0704 | 160.0543 | 54.15417
240 | Cell_27 | 30000cycles | 30000 | 1.34117 | -5.534934 | 5.135899 | 0.4128 | 63.86524 | 154.7123 | 53.35417
241 | Cell_27 | 3000cycles | 3000 | 2.211314 | -4.719518 | 4.813816 | 0.4128 | 105.3007 | 255.0888 | 47.66667
242 | Cell_27 | 5000cycles | 5000 | 1.995959 | -4.986579 | 4.784254 | 0.4128 | 95.04566 | 230.2463 | 48.85417
243 | Cell_28 | 0cycles | 0 | 4.921383 | -5.915241 | 5.444759 | 0.3847 | 234.3516 | 609.1801 | 56.8
244 | Cell_28 | 10000cycles | 10000 | 1.669077 | -6.317303 | 6.436864 | 0.3847 | 79.47986 | 206.6022 | 63.77083
245 | Cell_28 | 1000cycles | 1000 | 3.347488 | -5.446974 | 5.507193 | 0.3847 | 159.4042 | 414.3597 | 54.77083
246 | Cell_28 | 100cycles | 100 | 4.603298 | -5.798882 | 5.552785 | 0.3847 | 219.2047 | 569.8068 | 56.75833
247 | Cell_28 | 10cycles | 10 | 4.881206 | -5.828553 | 5.486447 | 0.3847 | 232.4384 | 604.2069 | 56.575
248 | Cell_28 | 20000cycles | 20000 | 1.318247 | -6.472939 | 7.044561 | 0.3847 | 62.77368 | 163.1757 | 67.5875
249 | Cell_28 | 30000cycles | 30000 | 1.134678 | -6.647588 | 6.818246 | 0.3847 | 54.0323 | 140.4531 | 67.32917
250 | Cell_28 | 3000cycles | 3000 | 2.434947 | -5.8925 | 6.048333 | 0.3847 | 115.9498 | 301.4033 | 59.70417
251 | Cell_28 | 5000cycles | 5000 | 2.131135 | -5.839825 | 5.954342 | 0.3847 | 101.4826 | 263.7968 | 58.97083
252 | Cell_29 | 0cycles | 0 | 4.755943 | -8.38068 | 7.93932 | 0.3755 | 226.4735 | 603.1251 | 81.6
253 | Cell_29 | 10000cycles | 10000 | 1.138738 | -9.25636 | 9.487807 | 0.3755 | 54.22563 | 144.4091 | 93.72083
254 | Cell_29 | 1000cycles | 1000 | 2.746068 | -8.027434 | 7.985066 | 0.3755 | 130.7651 | 348.2427 | 80.0625
255 | Cell_29 | 100cycles | 100 | 4.406955 | -8.38989 | 7.930943 | 0.3755 | 209.855 | 558.8681 | 81.60417
256 | Cell_29 | 10cycles | 10 | 4.685337 | -8.401579 | 7.845921 | 0.3755 | 223.1113 | 594.1712 | 81.2375
257 | Cell_29 | 20000cycles | 20000 | 0.9239419 | -9.664145 | 9.875855 | 0.3755 | 43.99723 | 117.1697 | 97.7
258 | Cell_29 | 30000cycles | 30000 | 0.8188533 | -9.972741 | 10.20226 | 0.3755 | 38.99301 | 103.8429 | 100.875
259 | Cell_29 | 3000cycles | 3000 | 1.78772 | -8.404649 | 8.383684 | 0.3755 | 85.12952 | 226.7098 | 83.94167
260 | Cell_29 | 5000cycles | 5000 | 1.488701 | -8.879101 | 8.681732 | 0.3755 | 70.89053 | 188.7897 | 87.80417
261 | Cell_30 | 0cycles | 0 | 4.913672 | -14.13596 | 13.14737 | 0.4059 | 233.9844 | 576.4582 | 136.4167
262 | Cell_30 | 10000cycles | 10000 | 1.055122 | -16.46601 | 16.91732 | 0.4059 | 50.24392 | 123.784 | 166.9167
263 | Cell_30 | 1000cycles | 1000 | 2.952451 | -13.93838 | 13.92829 | 0.4059 | 140.5929 | 346.3732 | 139.3333
264 | Cell_30 | 100cycles | 100 | 4.543502 | -14.26272 | 13.60395 | 0.4059 | 216.3572 | 533.0309 | 139.3333
265 | Cell_30 | 10cycles | 10 | 4.848022 | -14.30175 | 13.38158 | 0.4059 | 230.8582 | 568.7563 | 138.4167
266 | Cell_30 | 20000cycles | 20000 | 0.8180684 | -17.55351 | 18.26316 | 0.4059 | 38.95564 | 95.97348 | 179.0833
267 | Cell_30 | 30000cycles | 30000 | 0.7176107 | -18.16798 | 18.52368 | 0.4059 | 34.17194 | 84.18807 | 183.4583
268 | Cell_30 | 3000cycles | 3000 | 1.841062 | -14.6864 | 14.82193 | 0.4059 | 87.6696 | 215.9882 | 147.5417
269 | Cell_30 | 5000cycles | 5000 | 1.446705 | -15.49627 | 15.73706 | 0.4059 | 68.89071 | 169.7234 | 156.1667
270 | Cell_31 | 0cycles | 0 | 4.199696 | -4.795066 | 4.660768 | 0.3793 | 199.9855 | 527.2489 | 47.27917
271 | Cell_31 | 10000cycles | 10000 | 3.23772 | -4.514298 | 4.504035 | 0.3793 | 154.1772 | 406.4782 | 45.09167
272 | Cell_31 | 1000cycles | 1000 | 4.020455 | -4.762368 | 4.620132 | 0.3793 | 191.4502 | 504.7462 | 46.9125
273 | Cell_31 | 100cycles | 100 | 4.280264 | -4.631425 | 4.548575 | 0.3793 | 203.8221 | 537.3638 | 45.9
274 | Cell_31 | 10cycles | 10 | 4.211367 | -4.838443 | 4.905724 | 0.3793 | 200.5413 | 528.7142 | 48.72083
275 | Cell_31 | 20000cycles | 20000 | 2.887276 | -3.950526 | 4.19864 | 0.3793 | 137.4893 | 362.4817 | 40.74583
276 | Cell_31 | 30000cycles | 30000 | 2.526955 | -4.39068 | 4.305154 | 0.3793 | 120.3312 | 317.2454 | 43.47917
277 | Cell_31 | 3000cycles | 3000 | 3.720277 | -4.69432 | 4.534846 | 0.3793 | 177.156 | 467.0605 | 46.14583
278 | Cell_31 | 5000cycles | 5000 | 3.57294 | -4.558618 | 4.429715 | 0.3793 | 170.14 | 448.5631 | 44.94167
279 | Cell_32 | 0cycles | 0 | 3.466452 | -4.171206 | 4.002127 | 0.3547 | 165.0691 | 465.3768 | 40.86667
280 | Cell_32 | 10000cycles | 10000 | 3.02638 | -4.023596 | 3.829737 | 0.3547 | 144.1133 | 406.2964 | 39.26667
281 | Cell_32 | 1000cycles | 1000 | 3.553274 | -3.991689 | 3.886645 | 0.3547 | 169.2035 | 477.0328 | 39.39167
282 | Cell_32 | 100cycles | 100 | 3.509918 | -4.158662 | 3.970504 | 0.3547 | 167.1389 | 471.2121 | 40.64583
283 | Cell_32 | 10cycles | 10 | 3.451573 | -4.061075 | 3.915592 | 0.3547 | 164.3606 | 463.3793 | 39.88333
284 | Cell_32 | 20000cycles | 20000 | 2.80091 | -3.772588 | 3.619912 | 0.3547 | 133.3767 | 376.0267 | 36.9625
285 | Cell_32 | 30000cycles | 30000 | 2.496931 | -3.764781 | 3.681886 | 0.3547 | 118.9015 | 335.2171 | 37.23333
286 | Cell_32 | 3000cycles | 3000 | 3.354139 | -4.099145 | 4.015855 | 0.3547 | 159.7209 | 450.2986 | 40.575
287 | Cell_32 | 5000cycles | 5000 | 3.278102 | -3.947412 | 3.614254 | 0.3547 | 156.1001 | 440.0904 | 37.80833
288 | Cell_33 | 0cycles | 0 | 4.32483 | -4.777917 | 4.42875 | 0.3816 | 205.9443 | 539.6863 | 46.03333
289 | Cell_33 | 10000cycles | 10000 | 1.540841 | -4.810921 | 4.907412 | 0.3816 | 73.37337 | 192.2782 | 48.59167
290 | Cell_33 | 1000cycles | 1000 | 3.306243 | -4.650417 | 4.64375 | 0.3816 | 157.4401 | 412.579 | 46.47083
291 | Cell_33 | 100cycles | 100 | 4.183531 | -4.924342 | 4.704825 | 0.3816 | 199.2157 | 522.0538 | 48.14583
292 | Cell_33 | 10cycles | 10 | 4.277171 | -4.748509 | 4.685658 | 0.3816 | 203.6748 | 533.7391 | 47.17083
293 | Cell_33 | 20000cycles | 20000 | 1.226724 | -5.09307 | 5.23693 | 0.3816 | 58.41544 | 153.0803 | 51.65
294 | Cell_33 | 30000cycles | 30000 | 1.219453 | -4.999737 | 5.001096 | 0.3816 | 58.06919 | 152.1729 | 50.00417
295 | Cell_33 | 3000cycles | 3000 | 2.338831 | -4.726667 | 4.454167 | 0.3816 | 111.3729 | 291.8577 | 45.90417
296 | Cell_33 | 5000cycles | 5000 | 1.936154 | -4.641974 | 4.82636 | 0.3816 | 92.19782 | 241.6085 | 47.34167
297 | Cell_34 | 0cycles | 0 | 3.46675 | -4.122083 | 4.09625 | 0.3569 | 165.0834 | 462.5479 | 41.09167
298 | Cell_34 | 10000cycles | 10000 | 1.494134 | -4.106206 | 4.229627 | 0.3569 | 71.14922 | 199.3534 | 41.67917
299 | Cell_34 | 1000cycles | 1000 | 2.900782 | -4.113246 | 4.086754 | 0.3569 | 138.1325 | 387.0341 | 41
300 | Cell_34 | 100cycles | 100 | 3.543675 | -4.158991 | 4.056842 | 0.3569 | 168.7464 | 472.8116 | 41.07917
301 | Cell_34 | 10cycles | 10 | 3.514559 | -4.109803 | 4.070197 | 0.3569 | 167.3599 | 468.9267 | 40.9
302 | Cell_34 | 20000cycles | 20000 | 1.221831 | -4.369123 | 4.453377 | 0.3569 | 58.18244 | 163.0217 | 44.1125
303 | Cell_34 | 30000cycles | 30000 | 1.13164625 | -4.325921 | 4.559912 | 0.3569 | 53.88792 | 150.9888 | 44.42917
304 | Cell_34 | 3000cycles | 3000 | 2.172897 | -3.979934 | 4.164232 | 0.3569 | 103.4713 | 289.9168 | 40.72083
305 | Cell_34 | 5000cycles | 5000 | 1.830235 | -4.083925 | 4.088575 | 0.3569 | 87.15404 | 244.1974 | 40.8625
306 | Cell_35 | 0cycles | 0 | 4.683179 | -5.286886 | 4.922281 | 0.4123 | 223.0085 | 540.889 | 51.04583
307 | Cell_35 | 10000cycles | 10000 | 2.703478 | -4.567456 | 4.469211 | 0.4123 | 128.737 | 312.2412 | 45.18333
308 | Cell_35 | 1000cycles | 1000 | 4.107597 | -4.926031 | 4.821469 | 0.4123 | 195.5999 | 474.4115 | 48.7375
309 | Cell_35 | 100cycles | 100 | 4.5435 | -5.352259 | 5.084408 | 0.4123 | 216.3571 | 524.7566 | 52.18333
310 | Cell_35 | 10cycles | 10 | 4.56392 | -5.358311 | 4.968355 | 0.4123 | 217.3295 | 527.115 | 51.63333
311 | Cell_35 | 20000cycles | 20000 | 2.261785 | -4.418531 | 4.318136 | 0.4123 | 107.7041 | 261.2274 | 43.68333
312 | Cell_35 | 30000cycles | 30000 | 1.943256 | -4.518114 | 4.539386 | 0.4123 | 92.53598 | 224.4385 | 45.2875
313 | Cell_35 | 3000cycles | 3000 | 3.487444 | -4.808311 | 4.791689 | 0.4123 | 166.0688 | 402.7862 | 48
314 | Cell_35 | 5000cycles | 5000 | 3.215006 | -4.672368 | 4.606798 | 0.4123 | 153.0955 | 371.3207 | 46.39583
315 | Cell_36 | 0cycles | 0 | 3.199659 | -2.80468 | 2.774237 | 0.4142 | 152.3647 | 367.853 | 27.89458
316 | Cell_36 | 10000cycles | 10000 | 1.981733 | -2.532464 | 2.31537 | 0.4142 | 94.36822 | 227.8325 | 24.23917
317 | Cell_36 | 1000cycles | 1000 | 2.847875 | -2.750643 | 2.560524 | 0.4142 | 135.6131 | 327.4097 | 26.55583
318 | Cell_36 | 100cycles | 100 | 3.131044 | -2.929099 | 2.701485 | 0.4142 | 149.0973 | 359.9646 | 28.15292
319 | Cell_36 | 10cycles | 10 | 3.128906 | -2.965425 | 2.779908 | 0.4142 | 148.9955 | 359.7188 | 28.72667
320 | Cell_36 | 20000cycles | 20000 | 1.740935 | -2.35114 | 2.365794 | 0.4142 | 82.90166 | 200.1489 | 23.58467
321 | Cell_36 | 30000cycles | 30000 | 1.562546 | -2.430123 | 2.303711 | 0.4142 | 74.40694 | 179.6401 | 23.66917
322 | Cell_36 | 3000cycles | 3000 | 2.43777 | -2.645663 | 2.505004 | 0.4142 | 116.0843 | 280.2614 | 25.75333
323 | Cell_36 | 5000cycles | 5000 | 2.302515 | -2.494478 | 2.371439 | 0.4142 | 109.6436 | 264.7117 | 24.32958
324 | Cell_37 | 0cycles | 0 | 4.678636 | -5.205064 | 4.987103 | 0.4163 | 222.7922 | 535.1723 | 50.96083
325 | Cell_37 | 10000cycles | 10000 | 3.513244 | -4.639737 | 4.765513 | 0.4163 | 167.2973 | 401.8672 | 47.02625
326 | Cell_37 | 1000cycles | 1000 | 4.334744 | -4.985022 | 5.061395 | 0.4163 | 206.4164 | 495.8357 | 50.23208
327 | Cell_37 | 100cycles | 100 | 4.546459 | -5.252382 | 5.137202 | 0.4163 | 216.498 | 520.053 | 51.94792
328 | Cell_37 | 10cycles | 10 | 4.544904 | -5.368982 | 5.183434 | 0.4163 | 216.424 | 519.875 | 52.76208
329 | Cell_37 | 20000cycles | 20000 | 3.182271 | -4.702976 | 4.513774 | 0.4163 | 151.5367 | 364.0084 | 46.08375
330 | Cell_37 | 30000cycles | 30000 | 2.949618 | -4.671868 | 4.720965 | 0.4163 | 140.458 | 337.3961 | 46.96417
331 | Cell_37 | 3000cycles | 3000 | 4.003122 | -5.05143 | 4.93782 | 0.4163 | 190.6249 | 457.9026 | 49.94625
332 | Cell_37 | 5000cycles | 5000 | 3.803185029 | -4.959971 | 4.878362 | 0.4163 | 181.104049 | 435.0325 | 49.19167
333 | Cell_38 | 0cycles | 0 | 3.190311 | -3.014439 | 2.876395 | 0.4167 | 151.9196 | 364.5778 | 29.45417
334 | Cell_38 | 10000cycles | 10000 | 2.214776 | -2.568794 | 2.470789 | 0.4167 | 105.4655 | 253.097 | 25.19792
335 | Cell_38 | 1000cycles | 1000 | 2.987688 | -2.689033 | 2.6358 | 0.4167 | 142.2708 | 341.4227 | 26.62417
336 | Cell_38 | 100cycles | 100 | 3.152185 | -2.893603 | 2.763147 | 0.4167 | 150.1041 | 360.2209 | 28.28375
337 | Cell_38 | 10cycles | 10 | 3.159612 | -2.940851 | 2.660816 | 0.4167 | 150.4577 | 361.0696 | 28.00833
338 | Cell_38 | 20000cycles | 20000 | 1.983849 | -2.30584 | 2.309327 | 0.4167 | 94.46902 | 226.7075 | 23.07583
339 | Cell_38 | 30000cycles | 30000 | 1.761817 | -2.416425 | 2.298325 | 0.4167 | 83.89604 | 201.3344 | 23.57375
340 | Cell_38 | 3000cycles | 3000 | 2.648489 | -2.532033 | 2.56855 | 0.4167 | 126.1185 | 302.6603 | 25.50292
341 | Cell_38 | 5000cycles | 5000 | 2.525111 | -2.440908 | 2.557759 | 0.4167 | 120.2434 | 288.561 | 24.99333
342 | Cell_39 | 0cycles | 0 | 4.781195 | -5.298833 | 5.049083 | 0.4181 | 227.676 | 544.5491 | 51.73958
343 | Cell_39 | 10000cycles | 10000 | 4.279593 | -5.160737 | 4.808596 | 0.4181 | 203.7901 | 487.4196 | 49.84667
344 | Cell_39 | 1000cycles | 1000 | 4.566673 | -5.218877 | 5.009539 | 0.4181 | 217.4606 | 520.1163 | 51.14208
345 | Cell_39 | 10cycles | 10 | 4.650918 | -5.328605 | 4.928228 | 0.4181 | 221.4723 | 529.7112 | 51.28417
346 | Cell_39 | 20000cycles | 20000 | 4.145722 | -5.061779 | 4.929388 | 0.4181 | 197.4154 | 472.1726 | 49.95583
347 | Cell_39 | 30000cycles | 30000 | 3.998221 | -5.294004 | 5.057746 | 0.4181 | 190.3915 | 455.3731 | 51.75875
348 | Cell_39 | 3000cycles | 3000 | 4.43176 | -5.15048 | 5.16952 | 0.4181 | 211.0362 | 504.7505 | 51.6
349 | Cell_39 | 5000cycles | 5000 | 4.372139 | -5.067388 | 4.973029 | 0.4181 | 208.1971 | 497.9601 | 50.20208
350 | Cell_40 | 0cycles | 0 | 3.235094 | -3.079467 | 2.88845 | 0.4059 | 154.0521 | 379.5321 | 29.83958
351 | Cell_40 | 10000cycles | 10000 | 2.658907 | -2.584842 | 2.544991 | 0.4059 | 126.6146 | 311.9354 | 25.64917
352 | Cell_40 | 1000cycles | 1000 | 3.101566 | -2.736991 | 2.740425 | 0.4059 | 147.6936 | 363.867 | 27.38708
353 | Cell_40 | 100cycles | 100 | 3.174294 | -2.924825 | 2.751342 | 0.4059 | 151.1569 | 372.3993 | 28.38083
354 | Cell_40 | 10cycles | 10 | 3.183635 | -3.064011 | 2.854322 | 0.4059 | 151.6017 | 373.4951 | 29.59167
355 | Cell_40 | 20000cycles | 20000 | 2.477574 | -2.460555 | 2.516862 | 0.4059 | 117.9797 | 290.662 | 24.88708
356 | Cell_40 | 30000cycles | 30000 | 2.291399 | -2.568092 | 2.458741 | 0.4059 | 109.1142 | 268.8205 | 25.13417
357 | Cell_40 | 3000cycles | 3000 | 2.916573 | -2.716303 | 2.571781 | 0.4059 | 138.8844 | 342.1641 | 26.44042
358 | Cell_40 | 5000cycles | 5000 | 2.826042 | -2.6588 | 2.5667 | 0.4059 | 134.5734 | 331.5433 | 26.1275
359 | Cell_41 | 0cycles | 0 | 4.989078 | -5.20864 | 4.84636 | 0.4128 | 237.5752 | 575.5212 | 50.275
360 | Cell_41 | 10000cycles | 10000 | 1.629609 | -5.16636 | 5.190307 | 0.4128 | 77.60044 | 187.9856 | 51.78333
361 | Cell_41 | 1000cycles | 1000 | 3.164059 | -4.781667 | 5.084167 | 0.4128 | 150.6695 | 364.9938 | 49.32917
362 | Cell_41 | 100cycles | 100 | 4.595122 | -5.012917 | 4.847917 | 0.4128 | 218.8153 | 530.0759 | 49.30417
363 | Cell_41 | 10cycles | 10 | 4.94331 | -5.055592 | 4.845241 | 0.4128 | 235.3957 | 570.2416 | 49.50417
364 | Cell_41 | 20000cycles | 20000 | 1.387478 | -5.40375 | 5.427083 | 0.4128 | 66.0704 | 160.0543 | 54.15417
365 | Cell_41 | 30000cycles | 30000 | 1.34117 | -5.534934 | 5.135899 | 0.4128 | 63.86524 | 154.7123 | 53.35417
366 | Cell_41 | 3000cycles | 3000 | 2.211314 | -4.719518 | 4.813816 | 0.4128 | 105.3007 | 255.0888 | 47.66667
367 | Cell_41 | 5000cycles | 5000 | 1.995959 | -4.986579 | 4.784254 | 0.4128 | 95.04566 | 230.2463 | 48.85417
368 | Cell_42 | 0cycles | 0 | 3.438647 | -2.736678 | 2.865072 | 0.4102 | 163.7451 | 399.1835 | 28.00875
369 | Cell_42 | 10000cycles | 10000 | 1.612254 | -2.754662 | 2.753588 | 0.4102 | 76.77402 | 187.1624 | 27.54125
370 | Cell_42 | 1000cycles | 1000 | 2.347891 | -2.744145 | 2.550105 | 0.4102 | 111.8043 | 272.5606 | 26.47125
371 | Cell_42 | 100cycles | 100 | 3.191848 | -2.922445 | 2.541471 | 0.4102 | 151.9928 | 370.5333 | 27.31958
372 | Cell_42 | 10cycles | 10 | 3.376111 | -2.600579 | 2.803504 | 0.4102 | 160.7672 | 391.9239 | 27.02042
373 | Cell_42 | 20000cycles | 20000 | 1.428865 | -2.764671 | 2.862579 | 0.4102 | 68.04121 | 165.8733 | 28.13625
374 | Cell_42 | 30000cycles | 30000 | 1.601164 | -2.594412 | 2.629754 | 0.4102 | 76.24589 | 185.8749 | 26.12083
375 | Cell_42 | 3000cycles | 3000 | 1.945579 | -2.671044 | 2.520539 | 0.4102 | 92.64664 | 225.8572 | 25.95792
376 | Cell_42 | 5000cycles | 5000 | 1.783373 | -2.625987 | 2.724596 | 0.4102 | 84.92254 | 207.0272 | 26.75292