## Sheet1
| Cell | Cycle | Current | Voltage
0 | Cell_01 | 0 | 0.1 | 0.8312254165948975
1 | Cell_01 | 10000 | 0.1 | 0.8291389424806322
2 | Cell_01 | 1000 | 0.1 | 0.8363039116357106
3 | Cell_01 | 30000 | 0.1 | 0.8178572954918182
4 | Cell_01 | 5000 | 0.1 | 0.833001712037136
5 | Cell_02 | 0 | 0.1 | 0.8404290712760996
6 | Cell_02 | 10000 | 0.1 | 0.8278832541159774
7 | Cell_02 | 1000 | 0.1 | 0.8408017305453784
8 | Cell_02 | 30000 | 0.1 | 0.8141583443188991
9 | Cell_02 | 5000 | 0.1 | 0.8342427009755339
10 | Cell_03 | 0 | 0.1 | 0.8500981902015242
11 | Cell_03 | 10000 | 0.1 | 0.8326725264429405
12 | Cell_03 | 1000 | 0.1 | 0.8470472344041476
13 | Cell_03 | 30000 | 0.1 | 0.8128241047640178
14 | Cell_03 | 5000 | 0.1 | 0.8391105722438112
15 | Cell_04 | 0 | 0.1 | 0.8363072486335618
16 | Cell_04 | 10000 | 0.1 | 0.8266042681338716
17 | Cell_04 | 1000 | 0.1 | 0.832781728621527
18 | Cell_04 | 30000 | 0.1 | 0.8198657099146628
19 | Cell_04 | 5000 | 0.1 | 0.8302535652811986
20 | Cell_05 | 0 | 0.1 | 0.8349477212296315
21 | Cell_05 | 10000 | 0.1 | 0.8262961319190802
22 | Cell_05 | 1000 | 0.1 | 0.8336194051789912
23 | Cell_05 | 30000 | 0.1 | 0.8186960230405702
24 | Cell_05 | 5000 | 0.1 | 0.8296879385356937
25 | Cell_06 | 0 | 0.1 | 0.846349595018052
26 | Cell_06 | 10000 | 0.1 | 0.8294647893033844
27 | Cell_06 | 1000 | 0.1 | 0.841478938746368
28 | Cell_06 | 30000 | 0.1 | 0.8193453995903331
29 | Cell_06 | 5000 | 0.1 | 0.8345685093900852
30 | Cell_07 | 0 | 0.1 | 0.8380843092391306
31 | Cell_07 | 10000 | 0.1 | 0.8363132932307092
32 | Cell_07 | 1000 | 0.1 | 0.8375149706630551
33 | Cell_07 | 30000 | 0.1 | 0.8317721265342547
34 | Cell_07 | 5000 | 0.1 | 0.8372865592037342
35 | Cell_08 | 0 | 0.1 | 0.8385179251216499
36 | Cell_08 | 10000 | 0.1 | 0.8353403895035021
37 | Cell_08 | 1000 | 0.1 | 0.8383568082932903
38 | Cell_08 | 30000 | 0.1 | 0.8313931677160746
39 | Cell_08 | 5000 | 0.1 | 0.8367564977234223
40 | Cell_09 | 0 | 0.1 | 0.8480196453885193
41 | Cell_09 | 10000 | 0.1 | 0.8407618843881492
42 | Cell_09 | 1000 | 0.1 | 0.8453402944893091
43 | Cell_09 | 30000 | 0.1 | 0.8347169422908756
44 | Cell_09 | 5000 | 0.1 | 0.8426189635861877
45 | Cell_10 | 0 | 0.1 | 0.8347431604449213
46 | Cell_10 | 10000 | 0.1 | 0.8053549558986609
47 | Cell_10 | 1000 | 0.1 | 0.8294757844348338
48 | Cell_10 | 30000 | 0.1 | 0.7939284839431026
49 | Cell_10 | 5000 | 0.1 | 0.4844104118617505
50 | Cell_11 | 0 | 0.1 | 0.8378234357773898
51 | Cell_11 | 10000 | 0.1 | 0.7812462326938996
52 | Cell_11 | 1000 | 0.1 | 0.829198452139207
53 | Cell_11 | 30000 | 0.1 | 0.7450440021909945
54 | Cell_11 | 5000 | 0.1 | 0.8010687214782393
55 | Cell_12 | 0 | 0.1 | 0.8485574624588587
56 | Cell_12 | 10000 | 0.1 | 0.7474338520219599
57 | Cell_12 | 1000 | 0.1 | 0.8255730532754726
58 | Cell_12 | 30000 | 0.1 | 0.6060756502082092
59 | Cell_12 | 5000 | 0.1 | 0.8058330828121376
60 | Cell_13 | 0 | 0.1 | 0.8430902730920755
61 | Cell_13 | 10000 | 0.1 | 0.8232146694104522
62 | Cell_13 | 1000 | 0.1 | 0.83958148036246
63 | Cell_13 | 30000 | 0.1 | 0.797875518484125
64 | Cell_13 | 5000 | 0.1 | 0.8306079794137988
65 | Cell_14 | 0 | 0.1 | 0.8500981902015242
66 | Cell_14 | 10000 | 0.1 | 0.8326725264429405
67 | Cell_14 | 1000 | 0.1 | 0.8470472344041476
68 | Cell_14 | 30000 | 0.1 | 0.8128241047640178
69 | Cell_14 | 5000 | 0.1 | 0.8391105722438112
70 | Cell_15 | 0 | 0.1 | 0.8462912842294049
71 | Cell_15 | 10000 | 0.1 | 0.8296751972852594
72 | Cell_15 | 1000 | 0.1 | 0.8429088231550739
73 | Cell_15 | 30000 | 0.1 | 0.8146879581738097
74 | Cell_15 | 5000 | 0.1 | 0.8359355882342927
75 | Cell_16 | 0 | 0.1 | 0.8367220756218768
76 | Cell_16 | 10000 | 0.1 | 0.8171757583348073
77 | Cell_16 | 1000 | 0.1 | 0.8348916128101899
78 | Cell_16 | 30000 | 0.1 | 0.7916784713469032
79 | Cell_16 | 5000 | 0.1 | 0.8253480552088642
80 | Cell_17 | 0 | 0.1 | 0.8467929520961326
81 | Cell_17 | 10000 | 0.1 | 0.7071727850952915
82 | Cell_17 | 1000 | 0.1 | 0.8194965836422122
83 | Cell_17 | 30000 | 0.1 | 0.6477361287273673
84 | Cell_17 | 5000 | 0.1 | 0.7634169529411249
85 | Cell_18 | 0 | 0.1 | 0.8485574624588587
86 | Cell_18 | 10000 | 0.1 | 0.7474338520219599
87 | Cell_18 | 1000 | 0.1 | 0.8255730532754726
88 | Cell_18 | 30000 | 0.1 | 0.6060756502082092
89 | Cell_18 | 5000 | 0.1 | 0.8058330828121376
90 | Cell_19 | 0 | 0.1 | 0.8428592235966982
91 | Cell_19 | 10000 | 0.1 | 0.7454597016473773
92 | Cell_19 | 1000 | 0.1 | 0.8274760627602706
93 | Cell_19 | 30000 | 0.1 | 0.6571339151388726
94 | Cell_19 | 5000 | 0.1 | 0.7860548614753882
95 | Cell_20 | 0 | 0.1 | 0.8362661920777898
96 | Cell_20 | 10000 | 0.1 | 0.7074033239055405
97 | Cell_20 | 1000 | 0.1 | 0.8123129823645364
98 | Cell_20 | 30000 | 0.1 | 0.6437701385589075
99 | Cell_20 | 5000 | 0.1 | 0.7534878918635579
100 | Cell_21 | 0 | 0.1 | 0.844391629551749
101 | Cell_21 | 10000 | 0.1 | 0.8240768020101398
102 | Cell_21 | 1000 | 0.1 | 0.8396861618930688
103 | Cell_21 | 30000 | 0.1 | 0.8135167535321217
104 | Cell_21 | 5000 | 0.1 | 0.8315493904279648
105 | Cell_22 | 0 | 0.1 | 0.8136355156589988
106 | Cell_22 | 10000 | 0.1 | 0.8054466141599541
107 | Cell_22 | 1000 | 0.1 | 0.8185514554523395
108 | Cell_22 | 30000 | 0.1 | 0.790846339883538
109 | Cell_22 | 5000 | 0.1 | 0.8109167639632748
110 | Cell_23 | 0 | 0.1 | 0.8563051157983785
111 | Cell_23 | 10000 | 0.1 | 0.8369037310442412
112 | Cell_23 | 1000 | 0.1 | 0.8525967538515453
113 | Cell_23 | 30000 | 0.1 | 0.8232631606347033
114 | Cell_23 | 5000 | 0.1 | 0.8436522374615977
115 | Cell_24 | 0 | 0.1 | 0.7972273360195812
116 | Cell_24 | 10000 | 0.1 | 0.7884103029902443
117 | Cell_24 | 1000 | 0.1 | 0.8033252223349192
118 | Cell_24 | 30000 | 0.1 | 0.7761640638590934
119 | Cell_24 | 5000 | 0.1 | 0.7944522780807785
120 | Cell_25 | 0 | 0.1 | 0.7856968985726333
121 | Cell_25 | 10000 | 0.1 | 0.7840276127623039
122 | Cell_25 | 1000 | 0.1 | 0.790761571094971
123 | Cell_25 | 30000 | 0.1 | 0.7756124669752755
124 | Cell_25 | 5000 | 0.1 | 0.7858277970032505
125 | Cell_26 | 0 | 0.1 | 0.8399412416878203
126 | Cell_26 | 10000 | 0.1 | 0.7885112875150018
127 | Cell_26 | 1000 | 0.1 | 0.8206784596477513
128 | Cell_26 | 30000 | 0.1 | 0.7560003857736439
129 | Cell_26 | 5000 | 0.1 | 0.8017727909269613
130 | Cell_27 | 0 | 0.1 | 0.8188342667051673
131 | Cell_27 | 10000 | 0.1 | 0.7755850485153137
132 | Cell_27 | 1000 | 0.1 | 0.8092758863147119
133 | Cell_27 | 30000 | 0.1 | 0.7465041222828562
134 | Cell_27 | 5000 | 0.1 | 0.7821423503674242
135 | Cell_28 | 0 | 0.1 | 0.852877507429331
136 | Cell_28 | 10000 | 0.1 | 0.805288034738321
137 | Cell_28 | 1000 | 0.1 | 0.830674961391902
138 | Cell_28 | 30000 | 0.1 | 0.7908083624173761
139 | Cell_28 | 5000 | 0.1 | 0.8123543314517332
140 | Cell_29 | 0 | 0.1 | 0.7898077248127461
141 | Cell_29 | 10000 | 0.1 | 0.7401616674492428
142 | Cell_29 | 1000 | 0.1 | 0.7787945049486978
143 | Cell_29 | 30000 | 0.1 | 0.7354172562246827
144 | Cell_29 | 5000 | 0.1 | 0.7531637452528269
145 | Cell_30 | 0 | 0.1 | 0.7867050083001484
146 | Cell_30 | 10000 | 0.1 | 0.7770918600392
147 | Cell_30 | 1000 | 0.1 | 0.7850041187544898
148 | Cell_30 | 30000 | 0.1 | 0.7625637613049894
149 | Cell_30 | 5000 | 0.1 | 0.7803772643001425
150 | Cell_31 | 0 | 0.1 | 0.8404290712760996
151 | Cell_31 | 10000 | 0.1 | 0.8278832541159774
152 | Cell_31 | 1000 | 0.1 | 0.8408017305453784
153 | Cell_31 | 30000 | 0.1 | 0.8141583443188991
154 | Cell_31 | 5000 | 0.1 | 0.8342427009755339
155 | Cell_32 | 0 | 0.1 | 0.8567844690600862
156 | Cell_32 | 10000 | 0.1 | 0.8383629631977347
157 | Cell_32 | 1000 | 0.1 | 0.8520003274071762
158 | Cell_32 | 30000 | 0.1 | 0.8244041959510082
159 | Cell_32 | 5000 | 0.1 | 0.8444158164009258
160 | Cell_33 | 0 | 0.1 | 0.8378234357773898
161 | Cell_33 | 10000 | 0.1 | 0.7812462326938996
162 | Cell_33 | 1000 | 0.1 | 0.829198452139207
163 | Cell_33 | 30000 | 0.1 | 0.7450440021909945
164 | Cell_33 | 5000 | 0.1 | 0.8010687214782393
165 | Cell_34 | 0 | 0.1 | 0.852669778839848
166 | Cell_34 | 10000 | 0.1 | 0.7930319411896183
167 | Cell_34 | 1000 | 0.1 | 0.8317951869033346
168 | Cell_34 | 30000 | 0.1 | 0.7662043182964215
169 | Cell_34 | 5000 | 0.1 | 0.8005779547872004
170 | Cell_35 | 0 | 0.1 | 0.8082525818554291
171 | Cell_35 | 10000 | 0.1 | 0.8001409700064124
172 | Cell_35 | 1000 | 0.1 | 0.8135255613765685
173 | Cell_35 | 30000 | 0.1 | 0.7914772427800782
174 | Cell_35 | 5000 | 0.1 | 0.8054088427507119
175 | Cell_36 | 0 | 0.1 | 0.8252201485611836
176 | Cell_36 | 10000 | 0.1 | 0.7908862518393167
177 | Cell_36 | 1000 | 0.1 | 0.8551474497172862
178 | Cell_36 | 30000 | 0.1 | 0.7567325832557181
179 | Cell_36 | 5000 | 0.1 | 0.8070198484433889
180 | Cell_37 | 0 | 0.1 | 0.8279978476842151
181 | Cell_37 | 10000 | 0.1 | 0.8152324497747463
182 | Cell_37 | 1000 | 0.1 | 0.8238243366417427
183 | Cell_37 | 30000 | 0.1 | 0.8104401696072849
184 | Cell_37 | 5000 | 0.1 | 0.8186551582985714
185 | Cell_38 | 0 | 0.1 | 0.8076061741960403
186 | Cell_38 | 10000 | 0.1 | 0.807505494490483
187 | Cell_38 | 1000 | 0.1 | 0.8069036016354615
188 | Cell_38 | 30000 | 0.1 | 0.7808634360899219
189 | Cell_38 | 5000 | 0.1 | 0.8045510915575372
190 | Cell_39 | 0 | 0.1 | 0.8265110118727932
191 | Cell_39 | 10000 | 0.1 | 0.820236659880286
192 | Cell_39 | 1000 | 0.1 | 0.8231579471631116
193 | Cell_39 | 30000 | 0.1 | 0.8155295096231621
194 | Cell_39 | 5000 | 0.1 | 0.8213215719893814
195 | Cell_40 | 0 | 0.1 | 0.8544135844248388
196 | Cell_40 | 10000 | 0.1 | 0.8160720399395041
197 | Cell_40 | 1000 | 0.1 | 0.8165903303537014
198 | Cell_40 | 30000 | 0.1 | 0.8125126799192801
199 | Cell_40 | 5000 | 0.1 | 0.8185443580294605
200 | Cell_41 | 0 | 0.1 | 0.8188342667051673
201 | Cell_41 | 10000 | 0.1 | 0.7755850485153137
202 | Cell_41 | 1000 | 0.1 | 0.8092758863147119
203 | Cell_41 | 30000 | 0.1 | 0.7465041222828562
204 | Cell_41 | 5000 | 0.1 | 0.7821423503674242
205 | Cell_42 | 0 | 0.1 | 0.818253356494327
206 | Cell_42 | 10000 | 0.1 | 0.7220515016836248
207 | Cell_42 | 1000 | 0.1 | 0.804434243339213
208 | Cell_42 | 30000 | 0.1 | 0.6630421334487241
209 | Cell_42 | 5000 | 0.1 | 0.7518267770955028
210 | Cell_01 | 0 | 0.5 | 0.7345972224523111
211 | Cell_01 | 10000 | 0.5 | 0.7304954453571967
212 | Cell_01 | 1000 | 0.5 | 0.738076833681168
213 | Cell_01 | 30000 | 0.5 | 0.7214868485132455
214 | Cell_01 | 5000 | 0.5 | 0.7345219383061378
215 | Cell_02 | 0 | 0.5 | 0.7616345950242337
216 | Cell_02 | 10000 | 0.5 | 0.7525140028215186
217 | Cell_02 | 1000 | 0.5 | 0.7638082928812149
218 | Cell_02 | 30000 | 0.5 | 0.7392028383510288
219 | Cell_02 | 5000 | 0.5 | 0.7582821787264641
220 | Cell_03 | 0 | 0.5 | 0.7758637617880135
221 | Cell_03 | 10000 | 0.5 | 0.7569860742607248
222 | Cell_03 | 1000 | 0.5 | 0.7738067057440222
223 | Cell_03 | 30000 | 0.5 | 0.7336889837388714
224 | Cell_03 | 5000 | 0.5 | 0.7648600240087189
225 | Cell_04 | 0 | 0.5 | 0.745878779590537
226 | Cell_04 | 10000 | 0.5 | 0.7387527075050961
227 | Cell_04 | 1000 | 0.5 | 0.7438669874393081
228 | Cell_04 | 30000 | 0.5 | 0.7349749353627711
229 | Cell_04 | 5000 | 0.5 | 0.7424842378748678
230 | Cell_05 | 0 | 0.5 | 0.7577670249303229
231 | Cell_05 | 10000 | 0.5 | 0.7493779769996299
232 | Cell_05 | 1000 | 0.5 | 0.7554538718677781
233 | Cell_05 | 30000 | 0.5 | 0.7435325440565503
234 | Cell_05 | 5000 | 0.5 | 0.7526959661613244
235 | Cell_06 | 0 | 0.5 | 0.7712179835795154
236 | Cell_06 | 10000 | 0.5 | 0.7550785221278132
237 | Cell_06 | 1000 | 0.5 | 0.7668542655575658
238 | Cell_06 | 30000 | 0.5 | 0.7444009569965716
239 | Cell_06 | 5000 | 0.5 | 0.7599861918126971
240 | Cell_07 | 0 | 0.5 | 0.7488388990408401
241 | Cell_07 | 10000 | 0.5 | 0.7462001831527527
242 | Cell_07 | 1000 | 0.5 | 0.7459696172012565
243 | Cell_07 | 30000 | 0.5 | 0.7443662839346551
244 | Cell_07 | 5000 | 0.5 | 0.7467083323320088
245 | Cell_08 | 0 | 0.5 | 0.7623995701649853
246 | Cell_08 | 10000 | 0.5 | 0.7607974589315079
247 | Cell_08 | 1000 | 0.5 | 0.7625480840762833
248 | Cell_08 | 30000 | 0.5 | 0.7584825438514987
249 | Cell_08 | 5000 | 0.5 | 0.7621859451176632
250 | Cell_09 | 0 | 0.5 | 0.7744811544417739
251 | Cell_09 | 10000 | 0.5 | 0.7667018230051125
252 | Cell_09 | 1000 | 0.5 | 0.7709383280266043
253 | Cell_09 | 30000 | 0.5 | 0.7620566353007636
254 | Cell_09 | 5000 | 0.5 | 0.768592598060967
255 | Cell_10 | 0 | 0.5 | 0.7346197687372543
256 | Cell_10 | 10000 | 0.5 | 0.7088603411118585
257 | Cell_10 | 1000 | 0.5 | 0.7321561393909869
258 | Cell_10 | 30000 | 0.5 | 0.6774103283198857
259 | Cell_10 | 5000 | 0.5 | 0.7624406146259213
260 | Cell_11 | 0 | 0.5 | 0.7599733975994984
261 | Cell_11 | 10000 | 0.5 | 0.6680430961894978
262 | Cell_11 | 1000 | 0.5 | 0.7492128077019674
263 | Cell_11 | 30000 | 0.5 | 0.6081286366417511
264 | Cell_11 | 5000 | 0.5 | 0.704729772757444
265 | Cell_12 | 0 | 0.5 | 0.7750206191026876
266 | Cell_12 | 10000 | 0.5 | 0.6031923605120406
267 | Cell_12 | 1000 | 0.5 | 0.7499576320392696
268 | Cell_12 | 30000 | 0.5 | 0.3184023788440041
269 | Cell_12 | 5000 | 0.5 | 0.6702812665473974
270 | Cell_13 | 0 | 0.5 | 0.7728151627653943
271 | Cell_13 | 10000 | 0.5 | 0.7536854503784062
272 | Cell_13 | 1000 | 0.5 | 0.7714138714507957
273 | Cell_13 | 30000 | 0.5 | 0.7005468755600539
274 | Cell_13 | 5000 | 0.5 | 0.7618841201151366
275 | Cell_14 | 0 | 0.5 | 0.7758637617880135
276 | Cell_14 | 10000 | 0.5 | 0.7569860742607248
277 | Cell_14 | 1000 | 0.5 | 0.7738067057440222
278 | Cell_14 | 30000 | 0.5 | 0.7336889837388714
279 | Cell_14 | 5000 | 0.5 | 0.7648600240087189
280 | Cell_15 | 0 | 0.5 | 0.7721104551389679
281 | Cell_15 | 10000 | 0.5 | 0.7592368251010808
282 | Cell_15 | 1000 | 0.5 | 0.7710034994754583
283 | Cell_15 | 30000 | 0.5 | 0.742056351084284
284 | Cell_15 | 5000 | 0.5 | 0.7651710882977987
285 | Cell_16 | 0 | 0.5 | 0.7647419516617229
286 | Cell_16 | 10000 | 0.5 | 0.7409610810025702
287 | Cell_16 | 1000 | 0.5 | 0.7640602547261945
288 | Cell_16 | 30000 | 0.5 | 0.6878815190705194
289 | Cell_16 | 5000 | 0.5 | 0.7536090851265042
290 | Cell_17 | 0 | 0.5 | 0.7743462388188054
291 | Cell_17 | 10000 | 0.5 | 0.5650965254437673
292 | Cell_17 | 1000 | 0.5 | 0.7454606853228943
293 | Cell_17 | 30000 | 0.5 | 0.42202909217102347
294 | Cell_17 | 5000 | 0.5 | 0.6402557863695333
295 | Cell_18 | 0 | 0.5 | 0.7750206191026876
296 | Cell_18 | 10000 | 0.5 | 0.6031923605120406
297 | Cell_18 | 1000 | 0.5 | 0.7499576320392696
298 | Cell_18 | 30000 | 0.5 | 0.3184023788440041
299 | Cell_18 | 5000 | 0.5 | 0.6702812665473974
300 | Cell_19 | 0 | 0.5 | 0.7666887994296767
301 | Cell_19 | 10000 | 0.5 | 0.6073450118046138
302 | Cell_19 | 1000 | 0.5 | 0.7527022399738286
303 | Cell_19 | 30000 | 0.5 | 0.43063764437808655
304 | Cell_19 | 5000 | 0.5 | 0.6712003737887948
305 | Cell_20 | 0 | 0.5 | 0.7641443626330512
306 | Cell_20 | 10000 | 0.5 | 0.5753634101054219
307 | Cell_20 | 1000 | 0.5 | 0.729359132595684
308 | Cell_20 | 30000 | 0.5 | 0.40618749722920255
309 | Cell_20 | 5000 | 0.5 | 0.6317407688211192
310 | Cell_21 | 0 | 0.5 | 0.7689701554152865
311 | Cell_21 | 10000 | 0.5 | 0.7561933981229249
312 | Cell_21 | 1000 | 0.5 | 0.7684648436567125
313 | Cell_21 | 30000 | 0.5 | 0.7443961547649256
314 | Cell_21 | 5000 | 0.5 | 0.7602410921282703
315 | Cell_22 | 0 | 0.5 | 0.7071933970212025
316 | Cell_22 | 10000 | 0.5 | 0.7086936122604447
317 | Cell_22 | 1000 | 0.5 | 0.7208023564652777
318 | Cell_22 | 30000 | 0.5 | 0.6925153586918898
319 | Cell_22 | 5000 | 0.5 | 0.7139960338110283
320 | Cell_23 | 0 | 0.5 | 0.7780760839662947
321 | Cell_23 | 10000 | 0.5 | 0.7606412271250205
322 | Cell_23 | 1000 | 0.5 | 0.7761183803504099
323 | Cell_23 | 30000 | 0.5 | 0.7508501338206077
324 | Cell_23 | 5000 | 0.5 | 0.7668007551813676
325 | Cell_24 | 0 | 0.5 | 0.6711614667689287
326 | Cell_24 | 10000 | 0.5 | 0.6584581750123507
327 | Cell_24 | 1000 | 0.5 | 0.676054187929079
328 | Cell_24 | 30000 | 0.5 | 0.6334561721953696
329 | Cell_24 | 5000 | 0.5 | 0.6653948340685902
330 | Cell_25 | 0 | 0.5 | 0.6589936826448188
331 | Cell_25 | 10000 | 0.5 | 0.6269908584353197
332 | Cell_25 | 1000 | 0.5 | 0.6479277360941341
333 | Cell_25 | 30000 | 0.5 | 0.6123039221978621
334 | Cell_25 | 5000 | 0.5 | 0.6318629848159647
335 | Cell_26 | 0 | 0.5 | 0.7656151611385077
336 | Cell_26 | 10000 | 0.5 | 0.6879690163229164
337 | Cell_26 | 1000 | 0.5 | 0.7538963163008974
338 | Cell_26 | 30000 | 0.5 | 0.6325795262971768
339 | Cell_26 | 5000 | 0.5 | 0.7185304739427897
340 | Cell_27 | 0 | 0.5 | 0.7196497752408004
341 | Cell_27 | 10000 | 0.5 | 0.6513523442597182
342 | Cell_27 | 1000 | 0.5 | 0.7113725571059714
343 | Cell_27 | 30000 | 0.5 | 0.6049699161480069
344 | Cell_27 | 5000 | 0.5 | 0.6785410183697179
345 | Cell_28 | 0 | 0.5 | 0.7721520576507824
346 | Cell_28 | 10000 | 0.5 | 0.7238861677530829
347 | Cell_28 | 1000 | 0.5 | 0.7517214966841125
348 | Cell_28 | 30000 | 0.5 | 0.6769429363522189
349 | Cell_28 | 5000 | 0.5 | 0.7366087964659822
350 | Cell_29 | 0 | 0.5 | 0.6624509317220307
351 | Cell_29 | 10000 | 0.5 | 0.5937216689353877
352 | Cell_29 | 1000 | 0.5 | 0.6383491116637975
353 | Cell_29 | 30000 | 0.5 | 0.5808057995485717
354 | Cell_29 | 5000 | 0.5 | 0.6072093446898492
355 | Cell_30 | 0 | 0.5 | 0.6577227979729985
356 | Cell_30 | 10000 | 0.5 | 0.6170858089006613
357 | Cell_30 | 1000 | 0.5 | 0.6310808673046054
358 | Cell_30 | 30000 | 0.5 | 0.5916520700666291
359 | Cell_30 | 5000 | 0.5 | 0.6245398922864234
360 | Cell_31 | 0 | 0.5 | 0.7616345950242337
361 | Cell_31 | 10000 | 0.5 | 0.7525140028215186
362 | Cell_31 | 1000 | 0.5 | 0.7638082928812149
363 | Cell_31 | 30000 | 0.5 | 0.7392028383510288
364 | Cell_31 | 5000 | 0.5 | 0.7582821787264641
365 | Cell_32 | 0 | 0.5 | 0.7860243272085002
366 | Cell_32 | 10000 | 0.5 | 0.7661092123942774
367 | Cell_32 | 1000 | 0.5 | 0.7799146835191753
368 | Cell_32 | 30000 | 0.5 | 0.7553764071633847
369 | Cell_32 | 5000 | 0.5 | 0.7715532916215886
370 | Cell_33 | 0 | 0.5 | 0.7599733975994984
371 | Cell_33 | 10000 | 0.5 | 0.6680430961894978
372 | Cell_33 | 1000 | 0.5 | 0.7492128077019674
373 | Cell_33 | 30000 | 0.5 | 0.6081286366417511
374 | Cell_33 | 5000 | 0.5 | 0.704729772757444
375 | Cell_34 | 0 | 0.5 | 0.7844013194054832
376 | Cell_34 | 10000 | 0.5 | 0.7002755853266326
377 | Cell_34 | 1000 | 0.5 | 0.7623645598228946
378 | Cell_34 | 30000 | 0.5 | 0.648280957365276
379 | Cell_34 | 5000 | 0.5 | 0.7318766625761574
380 | Cell_35 | 0 | 0.5 | 0.7297088076936521
381 | Cell_35 | 10000 | 0.5 | 0.6931363273138832
382 | Cell_35 | 1000 | 0.5 | 0.711969112597097
383 | Cell_35 | 30000 | 0.5 | 0.6727214961982456
384 | Cell_35 | 5000 | 0.5 | 0.7017702672090829
385 | Cell_36 | 0 | 0.5 | 0.7577422409805126
386 | Cell_36 | 10000 | 0.5 | 0.694276169498655
387 | Cell_36 | 1000 | 0.5 | 0.7499390315997209
388 | Cell_36 | 30000 | 0.5 | 0.6312424091169718
389 | Cell_36 | 5000 | 0.5 | 0.7198704597664356
390 | Cell_37 | 0 | 0.5 | 0.7399751592569445
391 | Cell_37 | 10000 | 0.5 | 0.7243156771580983
392 | Cell_37 | 1000 | 0.5 | 0.7335212267171357
393 | Cell_37 | 30000 | 0.5 | 0.719067412241864
394 | Cell_37 | 5000 | 0.5 | 0.7277860299899312
395 | Cell_38 | 0 | 0.5 | 0.7636911735841561
396 | Cell_38 | 10000 | 0.5 | 0.7199226465782596
397 | Cell_38 | 1000 | 0.5 | 0.7489715031365461
398 | Cell_38 | 30000 | 0.5 | 0.6831252298417928
399 | Cell_38 | 5000 | 0.5 | 0.7388774812168251
400 | Cell_39 | 0 | 0.5 | 0.7297997439488795
401 | Cell_39 | 10000 | 0.5 | 0.7199402448101414
402 | Cell_39 | 1000 | 0.5 | 0.7234913513100699
403 | Cell_39 | 30000 | 0.5 | 0.7164992263000125
404 | Cell_39 | 5000 | 0.5 | 0.7214871638693157
405 | Cell_40 | 0 | 0.5 | 0.7504986413515641
406 | Cell_40 | 10000 | 0.5 | 0.7452838703677046
407 | Cell_40 | 1000 | 0.5 | 0.7573965978851176
408 | Cell_40 | 30000 | 0.5 | 0.7300431440268456
409 | Cell_40 | 5000 | 0.5 | 0.7510797211017752
410 | Cell_41 | 0 | 0.5 | 0.7196497752408004
411 | Cell_41 | 10000 | 0.5 | 0.6513523442597182
412 | Cell_41 | 1000 | 0.5 | 0.7113725571059714
413 | Cell_41 | 30000 | 0.5 | 0.6049699161480069
414 | Cell_41 | 5000 | 0.5 | 0.6785410183697179
415 | Cell_42 | 0 | 0.5 | 0.7607997513449811
416 | Cell_42 | 10000 | 0.5 | 0.5721151227432903
417 | Cell_42 | 1000 | 0.5 | 0.7139788035262933
418 | Cell_42 | 30000 | 0.5 | 0.4536869002938875
419 | Cell_42 | 5000 | 0.5 | 0.6233576331287168
420 | Cell_01 | 0 | 1 | 0.6747411792822735
421 | Cell_01 | 10000 | 1 | 0.6663099169182237
422 | Cell_01 | 1000 | 1 | 0.6782534934685442
423 | Cell_01 | 30000 | 1 | 0.6529561341346246
424 | Cell_01 | 5000 | 1 | 0.6721725385347357
425 | Cell_02 | 0 | 1 | 0.7029952198556272
426 | Cell_02 | 10000 | 1 | 0.6950511241558623
427 | Cell_02 | 1000 | 1 | 0.7071434316610493
428 | Cell_02 | 30000 | 1 | 0.6769279690132771
429 | Cell_02 | 5000 | 1 | 0.7019038211248532
430 | Cell_03 | 0 | 1 | 0.7147306442538963
431 | Cell_03 | 10000 | 1 | 0.6909812512904498
432 | Cell_03 | 1000 | 1 | 0.7137187555505156
433 | Cell_03 | 30000 | 1 | 0.6498359554040929
434 | Cell_03 | 5000 | 1 | 0.7024794956829677
435 | Cell_04 | 0 | 1 | 0.6839081581452752
436 | Cell_04 | 10000 | 1 | 0.6738583284389885
437 | Cell_04 | 1000 | 1 | 0.6811538666479591
438 | Cell_04 | 30000 | 1 | 0.6681522023666953
439 | Cell_04 | 5000 | 1 | 0.6791711051303028
440 | Cell_05 | 0 | 1 | 0.6991618554350099
441 | Cell_05 | 10000 | 1 | 0.687810066072251
442 | Cell_05 | 1000 | 1 | 0.6962936164774294
443 | Cell_05 | 30000 | 1 | 0.6792271549882495
444 | Cell_05 | 5000 | 1 | 0.6929519499598159
445 | Cell_06 | 0 | 1 | 0.70775174157651
446 | Cell_06 | 10000 | 1 | 0.6838386180267401
447 | Cell_06 | 1000 | 1 | 0.7018479132529225
448 | Cell_06 | 30000 | 1 | 0.6596992806894262
449 | Cell_06 | 5000 | 1 | 0.6914614860659576
450 | Cell_07 | 0 | 1 | 0.6874543660213273
451 | Cell_07 | 10000 | 1 | 0.6833070474815566
452 | Cell_07 | 1000 | 1 | 0.6832534923466386
453 | Cell_07 | 30000 | 1 | 0.6819265514659064
454 | Cell_07 | 5000 | 1 | 0.6848295170928049
455 | Cell_08 | 0 | 1 | 0.7050126101949334
456 | Cell_08 | 10000 | 1 | 0.7042924732307374
457 | Cell_08 | 1000 | 1 | 0.7056476329574207
458 | Cell_08 | 30000 | 1 | 0.7020597238501621
459 | Cell_08 | 5000 | 1 | 0.7059804049926223
460 | Cell_09 | 0 | 1 | 0.7138304563051378
461 | Cell_09 | 10000 | 1 | 0.702401384681935
462 | Cell_09 | 1000 | 1 | 0.7086510796993417
463 | Cell_09 | 30000 | 1 | 0.6957632657709719
464 | Cell_09 | 5000 | 1 | 0.7055438592159666
465 | Cell_10 | 0 | 1 | 0.6747668742010391
466 | Cell_10 | 10000 | 1 | 0.6188248470931487
467 | Cell_10 | 1000 | 1 | 0.6678304053783949
468 | Cell_10 | 30000 | 1 | 0.5718226203209185
469 | Cell_10 | 5000 | 1 | 0.6448966776187957
470 | Cell_11 | 0 | 1 | 0.7027374558483813
471 | Cell_11 | 10000 | 1 | 0.5852687858068218
472 | Cell_11 | 1000 | 1 | 0.6882365703639507
473 | Cell_11 | 30000 | 1 | 0.5176611360791483
474 | Cell_11 | 5000 | 1 | 0.6295769346204911
475 | Cell_12 | 0 | 1 | 0.7131236968036045
476 | Cell_12 | 10000 | 1 | 0.45438506180813154
477 | Cell_12 | 1000 | 1 | 0.6791747050205743
478 | Cell_12 | 30000 | 1 | 0.20627788745870526
479 | Cell_12 | 5000 | 1 | 0.5741713235068999
480 | Cell_13 | 0 | 1 | 0.7161887029705575
481 | Cell_13 | 10000 | 1 | 0.6916373568218632
482 | Cell_13 | 1000 | 1 | 0.717217458402317
483 | Cell_13 | 30000 | 1 | 0.6187379872322405
484 | Cell_13 | 5000 | 1 | 0.7019275463510184
485 | Cell_14 | 0 | 1 | 0.7147306442538963
486 | Cell_14 | 10000 | 1 | 0.6909812512904498
487 | Cell_14 | 1000 | 1 | 0.7137187555505156
488 | Cell_14 | 30000 | 1 | 0.6498359554040929
489 | Cell_14 | 5000 | 1 | 0.7024794956829677
490 | Cell_15 | 0 | 1 | 0.713525132551374
491 | Cell_15 | 10000 | 1 | 0.7021044130977409
492 | Cell_15 | 1000 | 1 | 0.7145640524400675
493 | Cell_15 | 30000 | 1 | 0.6759361046218353
494 | Cell_15 | 5000 | 1 | 0.7083431870692842
495 | Cell_16 | 0 | 1 | 0.6997280528422809
496 | Cell_16 | 10000 | 1 | 0.6676320160374708
497 | Cell_16 | 1000 | 1 | 0.6999356406242976
498 | Cell_16 | 30000 | 1 | 0.5973199512289693
499 | Cell_16 | 5000 | 1 | 0.686697053532241
500 | Cell_17 | 0 | 1 | 0.7155276523971666
501 | Cell_17 | 10000 | 1 | 0.427177439656819
502 | Cell_17 | 1000 | 1 | 0.6793782370999121
503 | Cell_17 | 30000 | 1 | 0.30211967498384606
504 | Cell_17 | 5000 | 1 | 0.5540921609467397
505 | Cell_18 | 0 | 1 | 0.7131236968036045
506 | Cell_18 | 10000 | 1 | 0.45438506180813154
507 | Cell_18 | 1000 | 1 | 0.6791747050205743
508 | Cell_18 | 30000 | 1 | 0.20627788745870526
509 | Cell_18 | 5000 | 1 | 0.5741713235068999
510 | Cell_19 | 0 | 1 | 0.6982123047900954
511 | Cell_19 | 10000 | 1 | 0.4786665336942427
512 | Cell_19 | 1000 | 1 | 0.6816387369719032
513 | Cell_19 | 30000 | 1 | 0.27785167307529796
514 | Cell_19 | 5000 | 1 | 0.5753453017421934
515 | Cell_20 | 0 | 1 | 0.7003271970986589
516 | Cell_20 | 10000 | 1 | 0.45777279444822355
517 | Cell_20 | 1000 | 1 | 0.6546939394684406
518 | Cell_20 | 30000 | 1 | 0.23256766044086236
519 | Cell_20 | 5000 | 1 | 0.5488466658913469
520 | Cell_21 | 0 | 1 | 0.7173415084439074
521 | Cell_21 | 10000 | 1 | 0.7064751455689064
522 | Cell_21 | 1000 | 1 | 0.7198104618267448
523 | Cell_21 | 30000 | 1 | 0.6889397805891219
524 | Cell_21 | 5000 | 1 | 0.7118964799095174
525 | Cell_22 | 0 | 1 | 0.6361396952722339
526 | Cell_22 | 10000 | 1 | 0.6300191479068827
527 | Cell_22 | 1000 | 1 | 0.6493897676250093
528 | Cell_22 | 30000 | 1 | 0.6117215553631454
529 | Cell_22 | 5000 | 1 | 0.6380656130084875
530 | Cell_23 | 0 | 1 | 0.722476531725857
531 | Cell_23 | 10000 | 1 | 0.7084421518520239
532 | Cell_23 | 1000 | 1 | 0.7226463339877225
533 | Cell_23 | 30000 | 1 | 0.6970785614588171
534 | Cell_23 | 5000 | 1 | 0.7155453968960123
535 | Cell_24 | 0 | 1 | 0.5978440169060568
536 | Cell_24 | 10000 | 1 | 0.5695728397816627
537 | Cell_24 | 1000 | 1 | 0.6071894368870027
538 | Cell_24 | 30000 | 1 | 0.525258590939212
539 | Cell_24 | 5000 | 1 | 0.5838830549582716
540 | Cell_25 | 0 | 1 | 0.5560093869883458
541 | Cell_25 | 10000 | 1 | 0.5115478352717515
542 | Cell_25 | 1000 | 1 | 0.5537040081510104
543 | Cell_25 | 30000 | 1 | 0.4874286106660997
544 | Cell_25 | 5000 | 1 | 0.5236171463085109
545 | Cell_26 | 0 | 1 | 0.7134057854592366
546 | Cell_26 | 10000 | 1 | 0.6119384679703871
547 | Cell_26 | 1000 | 1 | 0.7014216890735525
548 | Cell_26 | 30000 | 1 | 0.5444076258360465
549 | Cell_26 | 5000 | 1 | 0.6508196315355003
550 | Cell_27 | 0 | 1 | 0.6525826107406136
551 | Cell_27 | 10000 | 1 | 0.5701633051764484
552 | Cell_27 | 1000 | 1 | 0.639823402562546
553 | Cell_27 | 30000 | 1 | 0.5182123233975975
554 | Cell_27 | 5000 | 1 | 0.5979135118712293
555 | Cell_28 | 0 | 1 | 0.7152830451666689
556 | Cell_28 | 10000 | 1 | 0.6509043833567884
557 | Cell_28 | 1000 | 1 | 0.6954969177430502
558 | Cell_28 | 30000 | 1 | 0.5903816849645125
559 | Cell_28 | 5000 | 1 | 0.6733082181962279
560 | Cell_29 | 0 | 1 | 0.5919795473544996
561 | Cell_29 | 10000 | 1 | 0.47876718037931065
562 | Cell_29 | 1000 | 1 | 0.5523736345998107
563 | Cell_29 | 30000 | 1 | 0.45260926546810637
564 | Cell_29 | 5000 | 1 | 0.5025995037909957
565 | Cell_30 | 0 | 1 | 0.5635265078221531
566 | Cell_30 | 10000 | 1 | 0.48394729125744906
567 | Cell_30 | 1000 | 1 | 0.5272474500847925
568 | Cell_30 | 30000 | 1 | 0.4529569397386698
569 | Cell_30 | 5000 | 1 | 0.49693766943139966
570 | Cell_31 | 0 | 1 | 0.7029952198556272
571 | Cell_31 | 10000 | 1 | 0.6950511241558623
572 | Cell_31 | 1000 | 1 | 0.7071434316610493
573 | Cell_31 | 30000 | 1 | 0.6769279690132771
574 | Cell_31 | 5000 | 1 | 0.7019038211248532
575 | Cell_32 | 0 | 1 | 0.7403350494179446
576 | Cell_32 | 10000 | 1 | 0.7174597318240248
577 | Cell_32 | 1000 | 1 | 0.7332897500959715
578 | Cell_32 | 30000 | 1 | 0.7036211277602253
579 | Cell_32 | 5000 | 1 | 0.7248468063548607
580 | Cell_33 | 0 | 1 | 0.7027374558483813
581 | Cell_33 | 10000 | 1 | 0.5852687858068218
582 | Cell_33 | 1000 | 1 | 0.6882365703639507
583 | Cell_33 | 30000 | 1 | 0.5176611360791483
584 | Cell_33 | 5000 | 1 | 0.6295769346204911
585 | Cell_34 | 0 | 1 | 0.7395908626024729
586 | Cell_34 | 10000 | 1 | 0.6045515873057234
587 | Cell_34 | 1000 | 1 | 0.7127160121802024
588 | Cell_34 | 30000 | 1 | 0.5400748893346018
589 | Cell_34 | 5000 | 1 | 0.6546211687193007
590 | Cell_35 | 0 | 1 | 0.6500402821014816
591 | Cell_35 | 10000 | 1 | 0.6053621816074509
592 | Cell_35 | 1000 | 1 | 0.6366180194545064
593 | Cell_35 | 30000 | 1 | 0.5768808219266285
594 | Cell_35 | 5000 | 1 | 0.6167164356743966
595 | Cell_36 | 0 | 1 | 0.7096002429325399
596 | Cell_36 | 10000 | 1 | 0.6241311268547396
597 | Cell_36 | 1000 | 1 | 0.6948564799853276
598 | Cell_36 | 30000 | 1 | 0.5441747807243724
599 | Cell_36 | 5000 | 1 | 0.6550306647584043
600 | Cell_37 | 0 | 1 | 0.6743035401906402
601 | Cell_37 | 10000 | 1 | 0.6530588480271219
602 | Cell_37 | 1000 | 1 | 0.6664453817207393
603 | Cell_37 | 30000 | 1 | 0.6444054856942165
604 | Cell_37 | 5000 | 1 | 0.6569601889993
605 | Cell_38 | 0 | 1 | 0.7086068078997066
606 | Cell_38 | 10000 | 1 | 0.657180753808105
607 | Cell_38 | 1000 | 1 | 0.6992409509169426
608 | Cell_38 | 30000 | 1 | 0.604659355008602
609 | Cell_38 | 5000 | 1 | 0.6781097781301572
610 | Cell_39 | 0 | 1 | 0.6632987562086409
611 | Cell_39 | 10000 | 1 | 0.6491252665355858
612 | Cell_39 | 1000 | 1 | 0.6551046590578957
613 | Cell_39 | 30000 | 1 | 0.644924426982312
614 | Cell_39 | 5000 | 1 | 0.6515597938100115
615 | Cell_40 | 0 | 1 | 0.7157402680228755
616 | Cell_40 | 10000 | 1 | 0.6895162231815263
617 | Cell_40 | 1000 | 1 | 0.7019905068221095
618 | Cell_40 | 30000 | 1 | 0.6675395800042199
619 | Cell_40 | 5000 | 1 | 0.6963580657883802
620 | Cell_41 | 0 | 1 | 0.6525826107406136
621 | Cell_41 | 10000 | 1 | 0.5701633051764484
622 | Cell_41 | 1000 | 1 | 0.639823402562546
623 | Cell_41 | 30000 | 1 | 0.5182123233975975
624 | Cell_41 | 5000 | 1 | 0.5979135118712293
625 | Cell_42 | 0 | 1 | 0.7092284622340341
626 | Cell_42 | 10000 | 1 | 0.47008131681047993
627 | Cell_42 | 1000 | 1 | 0.6472332357993593
628 | Cell_42 | 30000 | 1 | 0.36950552471441217
629 | Cell_42 | 5000 | 1 | 0.538878321245231