## Sheet1
Cell | Pt load (mg/cm²_electrode)
Cell_01 | 0.3839
Cell_02 | 0.3793
Cell_03 | 0.381
Cell_04 | 0.3839
Cell_05 | 0.3838
Cell_06 | 0.3827
Cell_07 | 0.3863
Cell_08 | 0.381
Cell_09 | 0.3847
Cell_10 | 0.3863
Cell_11 | 0.3816
Cell_12 | 0.381
Cell_13 | 0.3846
Cell_14 | 0.381
Cell_15 | 0.3884
Cell_16 | 0.3896
Cell_17 | 0.3862
Cell_18 | 0.381
Cell_19 | 0.4162
Cell_20 | 0.3717
Cell_21 | 0.378
Cell_22 | 0.3995
Cell_23 | 0.3754
Cell_24 | 0.3638
Cell_25 | 0.4017
Cell_26 | 0.3859
Cell_27 | 0.4128
Cell_28 | 0.3847
Cell_29 | 0.3755
Cell_30 | 0.4059
Cell_31 | 0.3793
Cell_32 | 0.3547
Cell_33 | 0.3816
Cell_34 | 0.3569
Cell_35 | 0.4123
Cell_36 | 0.4142
Cell_37 | 0.4163
Cell_38 | 0.4167
Cell_39 | 0.4181
Cell_40 | 0.4059
Cell_41 | 0.4128
Cell_42 | 0.4102